## Overall
Voltage | 20 mV | 40 mV | 60 mV | 80 mV | 100 mV
-1.4999 | -0.00083238 | -0.0011015 | -0.0010756 | -0.0010631 | -0.0010549
-1.494 | -0.00079301 | -0.0010613 | -0.0010344 | -0.0010195 | -0.0010115
-1.488 | -0.00075822 | -0.0010234 | -0.00099626 | -0.00097887 | -0.00097002
-1.4821 | -0.00072708 | -0.00098772 | -0.00095995 | -0.00094011 | -0.00093095
-1.4761 | -0.00069848 | -0.00095354 | -0.00092576 | -0.00090318 | -0.0008925
-1.4702 | -0.00067205 | -0.00092119 | -0.0008922 | -0.00086717 | -0.00085557
-1.4642 | -0.00064849 | -0.00089097 | -0.00086107 | -0.00083299 | -0.00082048
-1.4583 | -0.0006253 | -0.00086076 | -0.00082963 | -0.00079911 | -0.00078569
-1.4523 | -0.00060446 | -0.00083268 | -0.00080034 | -0.00076738 | -0.00075259
-1.4464 | -0.00058505 | -0.00080522 | -0.00077195 | -0.00073642 | -0.00072076
-1.4404 | -0.00056728 | -0.00077928 | -0.00074478 | -0.00070657 | -0.00068969
-1.4345 | -0.00054919 | -0.00075335 | -0.0007171 | -0.00067669 | -0.00065835
-1.4285 | -0.00053295 | -0.00072912 | -0.000691 | -0.00064816 | -0.00062866
-1.4226 | -0.00051736 | -0.0007055 | -0.00066528 | -0.00061975 | -0.00059945
-1.4166 | -0.0005032 | -0.00068341 | -0.0006408 | -0.0005931 | -0.00057144
-1.4107 | -0.00048891 | -0.00066119 | -0.00061654 | -0.0005667 | -0.00054363
-1.4047 | -0.00047616 | -0.00064028 | -0.00059298 | -0.00054131 | -0.00051696
-1.3988 | -0.00046325 | -0.00061968 | -0.00056982 | -0.0005158 | -0.00049068
-1.3928 | -0.00045104 | -0.00060024 | -0.00054742 | -0.00049163 | -0.00046508
-1.3869 | -0.0004396 | -0.00058126 | -0.00052575 | -0.00046801 | -0.00044009
-1.3809 | -0.00042824 | -0.00056234 | -0.00050387 | -0.00044421 | -0.00041518
-1.375 | -0.00041732 | -0.00054446 | -0.00048296 | -0.00042138 | -0.00039132
-1.369 | -0.00040731 | -0.00052755 | -0.00046313 | -0.00040014 | -0.00036855
-1.3631 | -0.00039687 | -0.00051043 | -0.00044314 | -0.00037862 | -0.0003456
-1.3571 | -0.00038705 | -0.00049432 | -0.00042416 | -0.00035787 | -0.00032369
-1.3512 | -0.00037691 | -0.00047802 | -0.00040517 | -0.00033724 | -0.00030184
-1.3452 | -0.00036736 | -0.00046282 | -0.00038741 | -0.00031817 | -0.00028118
-1.3393 | -0.00035702 | -0.0004472 | -0.00036913 | -0.00029842 | -0.00026018
-1.3333 | -0.00034749 | -0.00043236 | -0.00035201 | -0.00027987 | -0.00024077
-1.3274 | -0.00033742 | -0.00041753 | -0.00033519 | -0.00026165 | -0.0002213
-1.3214 | -0.00032702 | -0.0004027 | -0.00031878 | -0.0002441 | -0.00020247
-1.3155 | -0.00031612 | -0.00038784 | -0.00030239 | -0.00022664 | -0.00018386
-1.3095 | -0.00030544 | -0.00037383 | -0.00028698 | -0.00021007 | -0.00016646
-1.3036 | -0.00029406 | -0.00035961 | -0.00027135 | -0.00019362 | -0.00014855
-1.2976 | -0.00028414 | -0.00034627 | -0.00025652 | -0.00017815 | -0.00013225
-1.2917 | -0.00027517 | -0.00033315 | -0.00024172 | -0.00016265 | -0.00011562
-1.2857 | -0.00026751 | -0.00032073 | -0.00022753 | -0.00014757 | -9.9992e-05
-1.2798 | -0.00026049 | -0.00030871 | -0.00021346 | -0.0001331 | -8.4215e-05
-1.2738 | -0.00025371 | -0.00029717 | -0.00019991 | -0.00011922 | -6.9444e-05
-1.2679 | -0.00024663 | -0.00028557 | -0.0001863 | -0.00010512 | -5.4612e-05
-1.2619 | -0.00024004 | -0.00027462 | -0.00017382 | -9.1691e-05 | -4.0543e-05
-1.256 | -0.00023348 | -0.00026357 | -0.00016136 | -7.8691e-05 | -2.6749e-05
-1.25 | -0.00022823 | -0.00025393 | -0.00015065 | -6.746e-05 | -1.4633e-05
-1.244 | -0.00022121 | -0.00024208 | -0.00013799 | -5.4002e-05 | -5.2949e-07
-1.2381 | -0.0002152 | -0.00023149 | -0.00012688 | -4.2039e-05 | 1.1971e-05
-1.2321 | -0.00020873 | -0.00022084 | -0.00011589 | -3.0594e-05 | 2.4334e-05
-1.2262 | -0.00020223 | -0.00021041 | -0.00010552 | -1.9944e-05 | 3.6065e-05
-1.2202 | -0.00019518 | -0.00019988 | -9.5171e-05 | -9.1707e-06 | 4.7488e-05
-1.2143 | -0.00018825 | -0.00018944 | -8.5374e-05 | 9.0181e-07 | 5.8447e-05
-1.2083 | -0.00018132 | -0.00017928 | -7.6005e-05 | 1.0426e-05 | 6.8728e-05
-1.2024 | -0.0001744 | -0.00016899 | -6.688e-05 | 1.9475e-05 | 7.8599e-05
-1.1964 | -0.00016738 | -0.00015865 | -5.7603e-05 | 2.8936e-05 | 8.8731e-05
-1.1905 | -0.00016063 | -0.00014882 | -4.8783e-05 | 3.7942e-05 | 9.8161e-05
-1.1845 | -0.00015377 | -0.00013902 | -4.0055e-05 | 4.6484e-05 | 0.00010744
-1.1786 | -0.00014754 | -0.00012993 | -3.209e-05 | 5.4189e-05 | 0.00011592
-1.1726 | -0.00014141 | -0.00012093 | -2.4508e-05 | 6.2051e-05 | 0.00012404
-1.1667 | -0.00013548 | -0.00011217 | -1.7049e-05 | 6.965e-05 | 0.00013231
-1.1607 | -0.00012966 | -0.00010332 | -9.4499e-06 | 7.6738e-05 | 0.00014034
-1.1548 | -0.00012425 | -9.5598e-05 | -2.9618e-06 | 8.2963e-05 | 0.00014736
-1.1488 | -0.00011849 | -8.7022e-05 | 4.2222e-06 | 9.0288e-05 | 0.0001552
-1.1429 | -0.00011394 | -7.9789e-05 | 1.0262e-05 | 9.5964e-05 | 0.00016149
-1.1369 | -0.00010918 | -7.2435e-05 | 1.6561e-05 | 0.00010167 | 0.00016802
-1.131 | -0.00010488 | -6.5904e-05 | 2.1892e-05 | 0.00010652 | 0.00017351
-1.125 | -0.00010036 | -5.9129e-05 | 2.7745e-05 | 0.0001122 | 0.00017931
-1.1191 | -9.6391e-05 | -5.3025e-05 | 3.294e-05 | 0.00011684 | 0.00018431
-1.1131 | -9.2576e-05 | -4.7257e-05 | 3.7551e-05 | 0.00012084 | 0.00018895
-1.1072 | -8.8609e-05 | -4.152e-05 | 4.2287e-05 | 0.00012505 | 0.00019341
-1.1012 | -8.4855e-05 | -3.6027e-05 | 4.6841e-05 | 0.00012923 | 0.00019765
-1.0953 | -8.1407e-05 | -3.1334e-05 | 5.0732e-05 | 0.00013256 | 0.00020116
-1.0893 | -7.7684e-05 | -2.6119e-05 | 5.4745e-05 | 0.00013585 | 0.00020476
-1.0834 | -7.4632e-05 | -2.1712e-05 | 5.8398e-05 | 0.00013881 | 0.00020787
-1.0774 | -7.1183e-05 | -1.7095e-05 | 6.213e-05 | 0.00014217 | 0.00021111
-1.0715 | -6.8132e-05 | -1.3097e-05 | 6.5274e-05 | 0.00014458 | 0.00021349
-1.0655 | -6.5171e-05 | -9.16e-06 | 6.8356e-05 | 0.00014672 | 0.00021584
-1.0596 | -6.2669e-05 | -5.8549e-06 | 7.0663e-05 | 0.00014839 | 0.00021718
-1.0536 | -5.9586e-05 | -2.0798e-06 | 7.3565e-05 | 0.00015071 | 0.00021926
-1.0477 | -5.6687e-05 | 1.3748e-06 | 7.6127e-05 | 0.00015239 | 0.00022094
-1.0417 | -5.3941e-05 | 4.5914e-06 | 7.8599e-05 | 0.00015392 | 0.00022237
-1.0358 | -5.153e-05 | 7.0329e-06 | 8.0186e-05 | 0.00015486 | 0.00022292
-1.0298 | -4.8569e-05 | 1.0442e-05 | 8.2658e-05 | 0.00015673 | 0.00022432
-1.0239 | -4.6281e-05 | 1.3185e-05 | 8.4428e-05 | 0.00015752 | 0.00022499
-1.0179 | -4.3992e-05 | 1.5639e-05 | 8.6076e-05 | 0.00015828 | 0.00022545
-1.012 | -4.1949e-05 | 1.7974e-05 | 8.7541e-05 | 0.00015923 | 0.0002257
-1.006 | -3.9583e-05 | 2.0439e-05 | 8.9342e-05 | 0.00016023 | 0.00022621
-1.0001 | -3.727e-05 | 2.2753e-05 | 9.1051e-05 | 0.00016094 | 0.00022667
-0.99411 | -3.51e-05 | 2.4807e-05 | 9.2699e-05 | 0.00016179 | 0.00022704
-0.98816 | -3.3266e-05 | 2.6342e-05 | 9.3919e-05 | 0.0001624 | 0.00022707
-0.98221 | -3.1185e-05 | 2.8283e-05 | 9.5415e-05 | 0.00016323 | 0.00022713
-0.97626 | -2.9674e-05 | 2.9876e-05 | 9.6086e-05 | 0.00016301 | 0.00022664
-0.97031 | -2.7715e-05 | 3.211e-05 | 9.7826e-05 | 0.00016387 | 0.0002271
-0.96436 | -2.6339e-05 | 3.3498e-05 | 9.865e-05 | 0.00016429 | 0.00022673
-0.9584 | -2.4541e-05 | 3.5363e-05 | 9.9809e-05 | 0.000165 | 0.00022695
-0.95245 | -2.3015e-05 | 3.6828e-05 | 0.00010091 | 0.00016527 | 0.00022701
-0.9465 | -2.1563e-05 | 3.8158e-05 | 0.00010188 | 0.00016579 | 0.00022689
-0.94055 | -2.032e-05 | 3.9055e-05 | 0.00010243 | 0.00016612 | 0.00022673
-0.9346 | -1.8859e-05 | 4.0255e-05 | 0.00010329 | 0.00016658 | 0.0002267
-0.92865 | -1.758e-05 | 4.1311e-05 | 0.00010411 | 0.00016667 | 0.00022658
-0.9227 | -1.6143e-05 | 4.2315e-05 | 0.00010481 | 0.00016707 | 0.00022664
-0.91675 | -1.4855e-05 | 4.3044e-05 | 0.00010533 | 0.0001675 | 0.00022658
-0.9108 | -1.35e-05 | 4.3932e-05 | 0.00010631 | 0.00016796 | 0.00022676
-0.90485 | -1.2294e-05 | 4.4759e-05 | 0.00010671 | 0.0001679 | 0.00022676
-0.8989 | -1.125e-05 | 4.5406e-05 | 0.00010695 | 0.00016786 | 0.00022628
-0.89294 | -1.0054e-05 | 4.6377e-05 | 0.00010732 | 0.00016823 | 0.00022625
-0.88699 | -8.7877e-06 | 4.7579e-05 | 0.00010796 | 0.00016847 | 0.0002264
-0.88104 | -7.8996e-06 | 4.8302e-05 | 0.00010802 | 0.00016814 | 0.00022603
-0.87509 | -6.6392e-06 | 4.956e-05 | 0.0001086 | 0.00016851 | 0.000226
-0.86914 | -5.8488e-06 | 5.013e-05 | 0.00010838 | 0.00016814 | 0.00022524
-0.86319 | -4.4999e-06 | 5.1424e-05 | 0.00010906 | 0.00016817 | 0.00022551
-0.85724 | -3.5294e-06 | 5.2035e-05 | 0.00010903 | 0.00016774 | 0.00022499
-0.85129 | -2.3331e-06 | 5.2978e-05 | 0.00010958 | 0.00016805 | 0.00022487
-0.84534 | -1.3199e-06 | 5.3454e-05 | 0.00010948 | 0.0001678 | 0.00022448
-0.83939 | -2.06e-07 | 5.4302e-05 | 0.00010985 | 0.0001675 | 0.00022408
-0.83344 | 8.6503e-07 | 5.5169e-05 | 0.00011022 | 0.00016735 | 0.00022365
-0.82748 | 1.8117e-06 | 5.5932e-05 | 0.00011037 | 0.00016725 | 0.00022332
-0.82153 | 2.6696e-06 | 5.6695e-05 | 0.00011034 | 0.00016683 | 0.00022237
-0.81558 | 3.9803e-06 | 5.7842e-05 | 0.00011095 | 0.00016649 | 0.00022206
-0.80963 | 5.1785e-06 | 5.9011e-05 | 0.00011131 | 0.00016634 | 0.00022164
-0.80368 | 6.3415e-06 | 6.0143e-05 | 0.00011162 | 0.00016637 | 0.00022112
-0.79773 | 7.3245e-06 | 6.1083e-05 | 0.00011196 | 0.00016603 | 0.00022048
-0.79178 | 8.5527e-06 | 6.2179e-05 | 0.00011244 | 0.00016573 | 0.00021996
-0.78583 | 9.8589e-06 | 6.3119e-05 | 0.00011266 | 0.00016536 | 0.00021907
-0.77988 | 1.1006e-05 | 6.4279e-05 | 0.00011315 | 0.0001653 | 0.00021859
-0.77393 | 1.2163e-05 | 6.5304e-05 | 0.00011351 | 0.00016487 | 0.00021773
-0.76797 | 1.3802e-05 | 6.6708e-05 | 0.00011431 | 0.00016481 | 0.00021733
-0.76202 | 1.4958e-05 | 6.7559e-05 | 0.00011461 | 0.00016439 | 0.00021648
-0.75607 | 1.6472e-05 | 6.9107e-05 | 0.00011556 | 0.00016487 | 0.00021614
-0.75012 | 1.7641e-05 | 7.008e-05 | 0.00011595 | 0.00016439 | 0.0002152
-0.74417 | 1.9054e-05 | 7.1319e-05 | 0.00011656 | 0.00016402 | 0.00021456
-0.73822 | 2.0562e-05 | 7.2482e-05 | 0.00011717 | 0.00016396 | 0.00021367
-0.73227 | 2.1962e-05 | 7.3625e-05 | 0.00011778 | 0.00016402 | 0.000213
-0.72632 | 2.3351e-05 | 7.4968e-05 | 0.00011836 | 0.00016371 | 0.00021224
-0.72037 | 2.4831e-05 | 7.6493e-05 | 0.00011937 | 0.00016365 | 0.00021169
-0.71442 | 2.6229e-05 | 7.7775e-05 | 0.00011995 | 0.00016378 | 0.00021099
-0.70847 | 2.7758e-05 | 7.9118e-05 | 0.00012065 | 0.00016381 | 0.00021019
-0.70251 | 2.9116e-05 | 8.0156e-05 | 0.00012111 | 0.00016323 | 0.00020912
-0.69656 | 3.0974e-05 | 8.1804e-05 | 0.00012221 | 0.00016353 | 0.00020888
-0.69061 | 3.2457e-05 | 8.2963e-05 | 0.00012282 | 0.00016359 | 0.00020809
-0.68466 | 3.3925e-05 | 8.4337e-05 | 0.00012358 | 0.00016365 | 0.00020735
-0.67871 | 3.5451e-05 | 8.574e-05 | 0.00012425 | 0.00016344 | 0.00020659
-0.67276 | 3.7249e-05 | 8.7297e-05 | 0.00012532 | 0.00016371 | 0.0002062
-0.66681 | 3.8753e-05 | 8.8609e-05 | 0.00012599 | 0.00016387 | 0.00020549
-0.66086 | 4.0444e-05 | 8.9982e-05 | 0.00012685 | 0.00016405 | 0.00020482
-0.65491 | 4.1967e-05 | 9.1325e-05 | 0.00012752 | 0.00016378 | 0.00020409
-0.64896 | 4.3798e-05 | 9.3004e-05 | 0.00012856 | 0.00016405 | 0.00020366
-0.64301 | 4.5541e-05 | 9.456e-05 | 0.0001295 | 0.00016448 | 0.00020299
-0.63705 | 4.7146e-05 | 9.5995e-05 | 0.00013042 | 0.0001646 | 0.00020256
-0.6311 | 4.873e-05 | 9.7276e-05 | 0.00013118 | 0.00016442 | 0.00020186
-0.62515 | 5.0307e-05 | 9.8802e-05 | 0.00013207 | 0.00016451 | 0.00020116
-0.6192 | 5.2267e-05 | 0.00010045 | 0.00013323 | 0.00016518 | 0.00020113
-0.61325 | 5.4031e-05 | 0.00010188 | 0.00013417 | 0.00016542 | 0.00020061
-0.6073 | 5.5633e-05 | 0.00010311 | 0.00013503 | 0.0001653 | 0.00019997
-0.60135 | 5.7455e-05 | 0.00010481 | 0.00013619 | 0.00016585 | 0.00019997
-0.5954 | 5.8801e-05 | 0.00010616 | 0.00013689 | 0.00016612 | 0.00019927
-0.58945 | 6.0562e-05 | 0.00010756 | 0.00013811 | 0.0001664 | 0.00019893
-0.5835 | 6.2084e-05 | 0.00010887 | 0.00013878 | 0.00016625 | 0.00019835
-0.57755 | 6.3919e-05 | 0.00011055 | 0.00013988 | 0.00016686 | 0.00019817
-0.57159 | 6.5493e-05 | 0.00011186 | 0.00014086 | 0.00016728 | 0.00019777
-0.56564 | 6.7282e-05 | 0.00011336 | 0.00014189 | 0.00016753 | 0.00019753
-0.55969 | 6.8786e-05 | 0.00011476 | 0.00014284 | 0.00016765 | 0.00019707
-0.55374 | 7.0376e-05 | 0.0001162 | 0.00014382 | 0.00016817 | 0.0001968
-0.54779 | 7.178e-05 | 0.00011727 | 0.00014452 | 0.00016838 | 0.00019631
-0.54184 | 7.335e-05 | 0.00011876 | 0.00014546 | 0.00016851 | 0.00019594
-0.53589 | 7.4815e-05 | 0.00012013 | 0.00014638 | 0.00016869 | 0.00019567
-0.52994 | 7.6493e-05 | 0.00012148 | 0.00014739 | 0.00016939 | 0.00019539
-0.52399 | 7.808e-05 | 0.00012279 | 0.00014836 | 0.00016982 | 0.00019515
-0.51804 | 7.9576e-05 | 0.00012392 | 0.0001491 | 0.00016985 | 0.00019475
-0.51208 | 8.1041e-05 | 0.00012517 | 0.00014992 | 0.00017 | 0.00019426
-0.50613 | 8.2536e-05 | 0.00012627 | 0.00015071 | 0.00017052 | 0.00019396
-0.50018 | 8.394e-05 | 0.00012752 | 0.00015138 | 0.00017082 | 0.00019353
-0.49423 | 8.5466e-05 | 0.00012868 | 0.00015227 | 0.00017095 | 0.00019335
-0.48828 | 8.6748e-05 | 0.00012969 | 0.00015285 | 0.00017095 | 0.00019268
-0.48233 | 8.8304e-05 | 0.00013109 | 0.00015383 | 0.00017159 | 0.00019261
-0.47638 | 8.9677e-05 | 0.00013198 | 0.00015453 | 0.00017171 | 0.00019222
-0.47043 | 9.1051e-05 | 0.00013301 | 0.00015526 | 0.00017171 | 0.00019179
-0.46448 | 9.2332e-05 | 0.00013396 | 0.00015587 | 0.00017189 | 0.00019142
-0.45853 | 9.3828e-05 | 0.00013497 | 0.00015657 | 0.00017232 | 0.00019115
-0.45258 | 9.5262e-05 | 0.00013573 | 0.00015721 | 0.00017244 | 0.00019069
-0.44662 | 9.6605e-05 | 0.00013652 | 0.00015776 | 0.00017238 | 0.00019045
-0.44067 | 9.7887e-05 | 0.00013732 | 0.00015816 | 0.00017247 | 0.00019002
-0.43472 | 9.9229e-05 | 0.00013832 | 0.00015877 | 0.00017281 | 0.00018959
-0.42877 | 0.00010048 | 0.00013912 | 0.00015911 | 0.00017272 | 0.0001892
-0.42282 | 0.00010185 | 0.00014006 | 0.00015972 | 0.00017272 | 0.00018904
-0.41687 | 0.00010307 | 0.00014086 | 0.00016008 | 0.00017281 | 0.00018837
-0.41092 | 0.0001042 | 0.00014165 | 0.00016051 | 0.00017302 | 0.00018816
-0.40497 | 0.00010546 | 0.00014266 | 0.00016103 | 0.00017293 | 0.00018776
-0.39902 | 0.00010671 | 0.00014354 | 0.00016152 | 0.00017278 | 0.00018724
-0.39307 | 0.00010777 | 0.00014434 | 0.00016179 | 0.00017281 | 0.00018672
-0.38712 | 0.000109 | 0.00014534 | 0.00016228 | 0.00017296 | 0.00018642
-0.38116 | 0.00011006 | 0.00014604 | 0.00016268 | 0.00017269 | 0.00018587
-0.37521 | 0.0001111 | 0.00014708 | 0.00016313 | 0.00017269 | 0.0001855
-0.36926 | 0.00011217 | 0.00014772 | 0.00016344 | 0.00017287 | 0.00018511
-0.36331 | 0.00011324 | 0.00014855 | 0.00016384 | 0.00017293 | 0.00018462
-0.35736 | 0.00011427 | 0.00014919 | 0.00016417 | 0.00017263 | 0.00018419
-0.35141 | 0.00011531 | 0.00014965 | 0.00016442 | 0.00017244 | 0.00018355
-0.34546 | 0.00011644 | 0.00015041 | 0.00016469 | 0.00017266 | 0.00018322
-0.33951 | 0.00011748 | 0.00015108 | 0.00016512 | 0.00017269 | 0.00018276
-0.33356 | 0.00011824 | 0.00015169 | 0.00016539 | 0.00017238 | 0.0001823
-0.32761 | 0.00011937 | 0.00015233 | 0.00016579 | 0.00017235 | 0.00018187
-0.32166 | 0.00012023 | 0.00015288 | 0.000166 | 0.00017238 | 0.00018135
-0.3157 | 0.0001212 | 0.00015349 | 0.00016622 | 0.00017235 | 0.00018093
-0.30975 | 0.00012206 | 0.00015407 | 0.0001664 | 0.00017198 | 0.00018032
-0.3038 | 0.00012306 | 0.00015474 | 0.0001667 | 0.00017195 | 0.00017995
-0.29785 | 0.00012404 | 0.0001552 | 0.00016689 | 0.00017192 | 0.00017937
-0.2919 | 0.00012514 | 0.00015596 | 0.00016722 | 0.00017192 | 0.000179
-0.28595 | 0.00012602 | 0.00015642 | 0.00016744 | 0.00017156 | 0.00017855
-0.28 | 0.00012691 | 0.00015694 | 0.00016762 | 0.0001715 | 0.00017803
-0.27405 | 0.00012776 | 0.00015731 | 0.00016765 | 0.0001714 | 0.00017736
-0.2681 | 0.00012862 | 0.00015776 | 0.00016786 | 0.00017122 | 0.00017702
-0.26215 | 0.00012941 | 0.00015825 | 0.00016805 | 0.00017092 | 0.00017653
-0.2562 | 0.00013008 | 0.00015859 | 0.00016808 | 0.00017079 | 0.0001758
-0.25024 | 0.00013069 | 0.00015908 | 0.00016817 | 0.00017076 | 0.00017543
-0.24429 | 0.00013118 | 0.00015941 | 0.00016826 | 0.00017037 | 0.00017494
-0.23834 | 0.00013155 | 0.00015969 | 0.00016835 | 0.00017003 | 0.00017433
-0.23239 | 0.00013182 | 0.00015987 | 0.00016832 | 0.00016994 | 0.00017385
-0.22644 | 0.00013213 | 0.00015996 | 0.00016829 | 0.00016976 | 0.00017324
-0.22049 | 0.00013231 | 0.00016011 | 0.00016838 | 0.00016933 | 0.00017278
-0.21454 | 0.00013231 | 0.00016017 | 0.00016826 | 0.00016893 | 0.0001722
-0.20859 | 0.00013216 | 0.0001603 | 0.0001682 | 0.00016887 | 0.00017168
-0.20264 | 0.00013201 | 0.00016014 | 0.00016802 | 0.00016851 | 0.00017101
-0.19669 | 0.00013194 | 0.00016017 | 0.0001679 | 0.00016808 | 0.00017055
-0.19073 | 0.00013173 | 0.00016002 | 0.00016765 | 0.00016765 | 0.00016985
-0.18478 | 0.00013158 | 0.00015987 | 0.00016747 | 0.00016756 | 0.00016933
-0.17883 | 0.00013133 | 0.00015969 | 0.00016713 | 0.00016713 | 0.00016878
-0.17288 | 0.00013109 | 0.0001595 | 0.00016695 | 0.0001667 | 0.00016826
-0.16693 | 0.00013079 | 0.00015926 | 0.00016664 | 0.00016628 | 0.00016762
-0.16098 | 0.00013054 | 0.00015901 | 0.00016628 | 0.00016603 | 0.00016704
-0.15503 | 0.00013021 | 0.00015874 | 0.00016597 | 0.00016555 | 0.00016649
-0.14908 | 0.00012996 | 0.00015853 | 0.00016582 | 0.00016503 | 0.00016597
-0.14313 | 0.00012969 | 0.00015819 | 0.00016548 | 0.00016469 | 0.00016542
-0.13718 | 0.00012929 | 0.00015795 | 0.00016509 | 0.00016442 | 0.00016487
-0.13123 | 0.00012908 | 0.00015758 | 0.0001649 | 0.00016408 | 0.00016435
-0.12527 | 0.0001288 | 0.00015724 | 0.00016457 | 0.00016344 | 0.00016384
-0.11932 | 0.0001285 | 0.00015682 | 0.0001642 | 0.0001631 | 0.00016323
-0.11337 | 0.00012807 | 0.00015645 | 0.00016387 | 0.00016289 | 0.00016277
-0.10742 | 0.00012767 | 0.00015612 | 0.00016356 | 0.00016237 | 0.00016219
-0.10147 | 0.00012728 | 0.00015581 | 0.00016329 | 0.00016194 | 0.00016176
-0.09552 | 0.00012703 | 0.00015554 | 0.00016298 | 0.0001617 | 0.00016118
-0.089569 | 0.00012663 | 0.00015514 | 0.00016265 | 0.00016139 | 0.00016075
-0.083618 | 0.00012624 | 0.0001548 | 0.00016231 | 0.00016081 | 0.00016033
-0.077667 | 0.00012584 | 0.00015444 | 0.00016201 | 0.00016033 | 0.00015975
-0.071716 | 0.00012544 | 0.0001541 | 0.00016167 | 0.00016023 | 0.00015938
-0.065765 | 0.00012514 | 0.00015386 | 0.00016139 | 0.00015996 | 0.00015883
-0.059814 | 0.00012477 | 0.0001534 | 0.00016106 | 0.00015935 | 0.0001584
-0.053864 | 0.00012444 | 0.00015328 | 0.00016088 | 0.00015904 | 0.00015804
-0.047913 | 0.00012407 | 0.00015285 | 0.00016054 | 0.00015898 | 0.00015761
-0.041962 | 0.00012364 | 0.00015257 | 0.00016023 | 0.00015874 | 0.00015718
-0.036011 | 0.00012316 | 0.00015218 | 0.00016002 | 0.00015819 | 0.00015676
-0.03006 | 0.00012267 | 0.0001519 | 0.00015972 | 0.00015785 | 0.00015639
-0.024109 | 0.00012233 | 0.00015163 | 0.00015941 | 0.00015773 | 0.00015596
-0.018158 | 0.000122 | 0.00015126 | 0.00015923 | 0.00015746 | 0.00015563
-0.012207 | 0.00012148 | 0.00015099 | 0.00015889 | 0.00015697 | 0.00015517
-0.0062561 | 0.00012102 | 0.00015065 | 0.00015856 | 0.00015666 | 0.00015489
-0.00030518 | 0.00012065 | 0.00015026 | 0.00015828 | 0.00015651 | 0.0001545
0.0056458 | 0.00012023 | 0.00014992 | 0.00015801 | 0.00015624 | 0.0001541
0.011597 | 0.00011974 | 0.00014952 | 0.00015776 | 0.00015575 | 0.00015383
0.017548 | 0.00011925 | 0.00014922 | 0.00015746 | 0.00015557 | 0.00015349
0.023499 | 0.00011882 | 0.00014882 | 0.00015718 | 0.00015547 | 0.00015325
0.029449 | 0.00011839 | 0.00014852 | 0.00015691 | 0.00015514 | 0.00015285
0.0354 | 0.00011791 | 0.00014812 | 0.00015663 | 0.00015474 | 0.00015254
0.041351 | 0.00011748 | 0.00014778 | 0.00015639 | 0.00015456 | 0.00015221
0.047302 | 0.00011699 | 0.00014733 | 0.00015605 | 0.00015444 | 0.00015193
0.053253 | 0.00011641 | 0.0001469 | 0.00015581 | 0.00015404 | 0.00015166
0.059204 | 0.00011598 | 0.00014656 | 0.00015563 | 0.00015361 | 0.00015132
0.065155 | 0.00011553 | 0.00014607 | 0.00015529 | 0.00015355 | 0.00015108
0.071106 | 0.00011507 | 0.00014571 | 0.00015496 | 0.00015337 | 0.0001508
0.077057 | 0.00011458 | 0.00014531 | 0.00015468 | 0.00015294 | 0.0001505
0.083008 | 0.00011415 | 0.00014488 | 0.00015435 | 0.00015251 | 0.00015023
0.088959 | 0.00011363 | 0.00014455 | 0.00015401 | 0.00015248 | 0.00014998
0.09491 | 0.00011312 | 0.000144 | 0.0001537 | 0.00015227 | 0.00014961
0.10086 | 0.00011263 | 0.00014366 | 0.00015349 | 0.00015187 | 0.00014946
0.10681 | 0.0001122 | 0.00014311 | 0.00015309 | 0.0001516 | 0.00014919
0.11276 | 0.00011174 | 0.00014278 | 0.00015282 | 0.00015148 | 0.00014885
0.11871 | 0.00011122 | 0.00014226 | 0.00015248 | 0.00015126 | 0.00014864
0.12466 | 0.00011073 | 0.00014186 | 0.00015218 | 0.00015084 | 0.00014839
0.13062 | 0.00011025 | 0.00014141 | 0.00015181 | 0.00015053 | 0.00014809
0.13657 | 0.00010976 | 0.00014089 | 0.00015145 | 0.00015038 | 0.00014788
0.14252 | 0.00010933 | 0.00014043 | 0.00015114 | 0.00015016 | 0.00014763
0.14847 | 0.00010881 | 0.00013988 | 0.00015077 | 0.00014965 | 0.0001473
0.15442 | 0.00010829 | 0.00013954 | 0.00015041 | 0.00014937 | 0.00014711
0.16037 | 0.0001078 | 0.00013899 | 0.00015004 | 0.00014928 | 0.00014684
0.16632 | 0.00010741 | 0.00013857 | 0.00014955 | 0.00014891 | 0.0001465
0.17227 | 0.00010692 | 0.00013808 | 0.00014925 | 0.00014846 | 0.00014632
0.17822 | 0.00010643 | 0.0001375 | 0.00014885 | 0.00014818 | 0.00014598
0.18417 | 0.00010597 | 0.00013704 | 0.00014839 | 0.00014806 | 0.00014574
0.19012 | 0.00010546 | 0.00013643 | 0.00014803 | 0.00014772 | 0.00014546
0.19608 | 0.00010494 | 0.00013597 | 0.0001476 | 0.00014717 | 0.00014522
0.20203 | 0.00010448 | 0.00013542 | 0.0001472 | 0.00014699 | 0.00014498
0.20798 | 0.00010408 | 0.00013487 | 0.00014678 | 0.00014675 | 0.00014467
0.21393 | 0.0001035 | 0.00013442 | 0.00014641 | 0.00014626 | 0.00014437
0.21988 | 0.00010304 | 0.0001339 | 0.00014598 | 0.00014583 | 0.00014415
0.22583 | 0.00010262 | 0.00013338 | 0.00014546 | 0.00014565 | 0.00014391
0.23178 | 0.00010219 | 0.0001328 | 0.00014507 | 0.00014537 | 0.00014357
0.23773 | 0.00010176 | 0.00013231 | 0.00014458 | 0.00014479 | 0.0001433
0.24368 | 0.0001013 | 0.00013167 | 0.00014412 | 0.00014437 | 0.00014302
0.24963 | 0.00010088 | 0.00013118 | 0.00014363 | 0.00014427 | 0.00014278
0.25558 | 0.00010045 | 0.00013066 | 0.00014318 | 0.00014397 | 0.00014247
0.26154 | 9.9962e-05 | 0.00013008 | 0.00014272 | 0.00014336 | 0.0001422
0.26749 | 9.9596e-05 | 0.00012959 | 0.00014226 | 0.00014299 | 0.00014192
0.27344 | 9.9138e-05 | 0.00012898 | 0.00014174 | 0.00014278 | 0.00014153
0.27939 | 9.8772e-05 | 0.00012847 | 0.00014125 | 0.00014247 | 0.00014137
0.28534 | 9.8344e-05 | 0.00012789 | 0.00014079 | 0.00014186 | 0.00014098
0.29129 | 9.7887e-05 | 0.00012737 | 0.0001404 | 0.00014144 | 0.00014067
0.29724 | 9.7551e-05 | 0.00012685 | 0.00013985 | 0.00014125 | 0.00014046
0.30319 | 9.7246e-05 | 0.0001263 | 0.00013936 | 0.00014089 | 0.00014009
0.30914 | 9.6849e-05 | 0.00012581 | 0.00013893 | 0.00014028 | 0.00013979
0.31509 | 9.6391e-05 | 0.00012526 | 0.00013838 | 0.00013985 | 0.00013951
0.32104 | 9.6056e-05 | 0.0001248 | 0.00013787 | 0.0001396 | 0.00013915
0.327 | 9.5689e-05 | 0.00012422 | 0.00013741 | 0.00013918 | 0.00013884
0.33295 | 9.5323e-05 | 0.00012374 | 0.00013698 | 0.00013869 | 0.00013863
0.3389 | 9.5018e-05 | 0.00012322 | 0.00013637 | 0.00013826 | 0.0001382
0.34485 | 9.4682e-05 | 0.00012273 | 0.00013591 | 0.00013802 | 0.00013793
0.3508 | 9.4285e-05 | 0.00012227 | 0.00013539 | 0.00013756 | 0.00013756
0.35675 | 9.398e-05 | 0.00012172 | 0.00013491 | 0.00013692 | 0.00013729
0.3627 | 9.3645e-05 | 0.00012129 | 0.00013442 | 0.00013671 | 0.00013698
0.36865 | 9.3339e-05 | 0.00012081 | 0.00013396 | 0.00013634 | 0.00013668
0.3746 | 9.3126e-05 | 0.00012032 | 0.00013347 | 0.00013582 | 0.00013631
0.38055 | 9.2851e-05 | 0.00011986 | 0.00013307 | 0.00013533 | 0.00013603
0.38651 | 9.2515e-05 | 0.00011937 | 0.00013252 | 0.00013503 | 0.00013576
0.39246 | 9.2271e-05 | 0.00011897 | 0.00013207 | 0.00013469 | 0.00013539
0.39841 | 9.1936e-05 | 0.00011852 | 0.00013167 | 0.00013417 | 0.00013509
0.40436 | 9.16e-05 | 0.00011812 | 0.00013121 | 0.00013368 | 0.00013484
0.41031 | 9.1386e-05 | 0.00011769 | 0.00013075 | 0.00013347 | 0.00013451
0.41626 | 9.1142e-05 | 0.00011724 | 0.0001303 | 0.0001331 | 0.0001342
0.42221 | 9.0898e-05 | 0.00011687 | 0.00012987 | 0.00013259 | 0.00013387
0.42816 | 9.0623e-05 | 0.00011644 | 0.00012941 | 0.00013216 | 0.00013353
0.43411 | 9.0349e-05 | 0.00011601 | 0.00012892 | 0.00013185 | 0.00013323
0.44006 | 9.0135e-05 | 0.00011574 | 0.00012853 | 0.00013155 | 0.00013298
0.44601 | 8.9921e-05 | 0.00011531 | 0.00012813 | 0.000131 | 0.00013259
0.45197 | 8.9799e-05 | 0.00011504 | 0.0001277 | 0.00013066 | 0.00013231
0.45792 | 8.9555e-05 | 0.00011467 | 0.00012731 | 0.00013039 | 0.00013204
0.46387 | 8.9281e-05 | 0.00011434 | 0.00012694 | 0.00013002 | 0.00013176
0.46982 | 8.9128e-05 | 0.00011406 | 0.00012654 | 0.0001295 | 0.00013146
0.47577 | 8.8914e-05 | 0.00011369 | 0.00012618 | 0.00012917 | 0.00013112
0.48172 | 8.8731e-05 | 0.00011342 | 0.00012578 | 0.00012902 | 0.00013094
0.48767 | 8.8548e-05 | 0.00011312 | 0.00012544 | 0.00012865 | 0.00013066
0.49362 | 8.8365e-05 | 0.00011284 | 0.00012511 | 0.00012813 | 0.00013036
0.49957 | 8.8182e-05 | 0.00011254 | 0.00012471 | 0.00012786 | 0.00013002
0.50552 | 8.8029e-05 | 0.00011226 | 0.00012435 | 0.00012767 | 0.00012981
0.51147 | 8.7846e-05 | 0.00011196 | 0.00012398 | 0.00012721 | 0.00012963
0.51743 | 8.7694e-05 | 0.00011171 | 0.0001237 | 0.00012676 | 0.00012929
0.52338 | 8.7602e-05 | 0.00011141 | 0.00012337 | 0.00012667 | 0.00012902
0.52933 | 8.7388e-05 | 0.00011116 | 0.000123 | 0.00012642 | 0.00012874
0.53528 | 8.7236e-05 | 0.00011092 | 0.00012276 | 0.00012593 | 0.00012859
0.54123 | 8.7053e-05 | 0.0001107 | 0.00012248 | 0.00012557 | 0.00012825
0.54718 | 8.6961e-05 | 0.00011046 | 0.00012212 | 0.00012544 | 0.0001281
0.55313 | 8.6839e-05 | 0.00011022 | 0.00012187 | 0.00012526 | 0.00012786
0.55908 | 8.6687e-05 | 0.00010997 | 0.00012163 | 0.00012486 | 0.00012758
0.56503 | 8.6534e-05 | 0.00010979 | 0.00012139 | 0.00012447 | 0.00012743
0.57098 | 8.6381e-05 | 0.00010958 | 0.00012111 | 0.00012447 | 0.00012724
0.57693 | 8.6259e-05 | 0.00010939 | 0.00012087 | 0.00012428 | 0.000127
0.58289 | 8.6168e-05 | 0.00010924 | 0.00012065 | 0.00012389 | 0.00012682
0.58884 | 8.6107e-05 | 0.000109 | 0.00012044 | 0.00012367 | 0.0001266
0.59479 | 8.6076e-05 | 0.00010893 | 0.0001201 | 0.00012349 | 0.00012636
0.60074 | 8.5924e-05 | 0.00010872 | 0.00011995 | 0.00012334 | 0.00012633
0.60669 | 8.5771e-05 | 0.00010851 | 0.00011971 | 0.00012303 | 0.00012609
0.61264 | 8.5649e-05 | 0.00010838 | 0.00011952 | 0.00012279 | 0.00012587
0.61859 | 8.5527e-05 | 0.00010826 | 0.00011928 | 0.00012279 | 0.00012575
0.62454 | 8.5496e-05 | 0.00010814 | 0.00011913 | 0.00012251 | 0.00012557
0.63049 | 8.5466e-05 | 0.00010796 | 0.00011901 | 0.00012221 | 0.00012541
0.63644 | 8.5344e-05 | 0.0001079 | 0.00011879 | 0.00012215 | 0.00012529
0.6424 | 8.5252e-05 | 0.00010777 | 0.00011864 | 0.00012215 | 0.00012511
0.64835 | 8.5222e-05 | 0.00010762 | 0.00011852 | 0.0001219 | 0.00012499
0.6543 | 8.513e-05 | 0.0001075 | 0.00011843 | 0.0001216 | 0.0001249
0.66025 | 8.5039e-05 | 0.00010735 | 0.00011824 | 0.00012163 | 0.00012471
0.6662 | 8.5008e-05 | 0.00010732 | 0.00011812 | 0.00012157 | 0.00012459
0.67215 | 8.4977e-05 | 0.00010719 | 0.00011806 | 0.00012132 | 0.00012456
0.6781 | 8.4855e-05 | 0.00010716 | 0.00011791 | 0.00012111 | 0.00012441
0.68405 | 8.4764e-05 | 0.0001071 | 0.00011778 | 0.00012117 | 0.00012435
0.69 | 8.4733e-05 | 0.00010701 | 0.00011772 | 0.00012117 | 0.00012422
0.69595 | 8.4703e-05 | 0.00010701 | 0.00011763 | 0.00012087 | 0.00012422
0.7019 | 8.4672e-05 | 0.00010689 | 0.0001176 | 0.00012081 | 0.00012413
0.70786 | 8.4703e-05 | 0.00010692 | 0.00011751 | 0.0001209 | 0.0001241
0.71381 | 8.4642e-05 | 0.00010689 | 0.00011745 | 0.00012087 | 0.00012401
0.71976 | 8.4611e-05 | 0.00010689 | 0.00011739 | 0.00012071 | 0.00012392
0.72571 | 8.4642e-05 | 0.00010692 | 0.00011748 | 0.00012068 | 0.00012404
0.73166 | 8.4611e-05 | 0.00010689 | 0.00011742 | 0.00012078 | 0.00012389
0.73761 | 8.455e-05 | 0.00010695 | 0.00011742 | 0.00012074 | 0.00012398
0.74356 | 8.4611e-05 | 0.00010695 | 0.00011748 | 0.00012059 | 0.00012398
0.74951 | 8.4611e-05 | 0.00010698 | 0.00011748 | 0.00012059 | 0.00012392
0.75546 | 8.4581e-05 | 0.00010698 | 0.00011748 | 0.00012084 | 0.00012392
0.76141 | 8.4611e-05 | 0.0001071 | 0.00011748 | 0.00012087 | 0.00012404
0.76736 | 8.4672e-05 | 0.00010716 | 0.00011754 | 0.00012068 | 0.00012404
0.77332 | 8.4733e-05 | 0.00010716 | 0.00011754 | 0.00012078 | 0.00012407
0.77927 | 8.4764e-05 | 0.00010726 | 0.0001176 | 0.00012096 | 0.0001241
0.78522 | 8.4794e-05 | 0.00010729 | 0.0001176 | 0.00012108 | 0.00012416
0.79117 | 8.4886e-05 | 0.00010738 | 0.00011775 | 0.00012099 | 0.00012428
0.79712 | 8.5008e-05 | 0.00010741 | 0.00011772 | 0.00012117 | 0.00012441
0.80307 | 8.5039e-05 | 0.0001075 | 0.00011788 | 0.00012139 | 0.00012444
0.80902 | 8.513e-05 | 0.00010759 | 0.00011791 | 0.00012136 | 0.00012453
0.81497 | 8.5222e-05 | 0.00010765 | 0.00011806 | 0.00012136 | 0.00012462
0.82092 | 8.5222e-05 | 0.00010777 | 0.00011812 | 0.00012163 | 0.00012477
0.82687 | 8.5344e-05 | 0.00010777 | 0.00011818 | 0.00012181 | 0.0001249
0.83282 | 8.5435e-05 | 0.00010799 | 0.00011824 | 0.00012175 | 0.00012505
0.83878 | 8.5527e-05 | 0.00010799 | 0.00011839 | 0.00012187 | 0.00012514
0.84473 | 8.574e-05 | 0.00010808 | 0.00011846 | 0.00012206 | 0.00012529
0.85068 | 8.5801e-05 | 0.00010817 | 0.00011858 | 0.00012227 | 0.00012544
0.85663 | 8.5863e-05 | 0.00010823 | 0.00011867 | 0.0001223 | 0.00012572
0.86258 | 8.5985e-05 | 0.00010832 | 0.00011873 | 0.00012233 | 0.00012581
0.86853 | 8.6107e-05 | 0.00010835 | 0.00011882 | 0.00012273 | 0.00012605
0.87448 | 8.6229e-05 | 0.00010857 | 0.00011888 | 0.00012285 | 0.00012615
0.88043 | 8.6351e-05 | 0.00010851 | 0.00011901 | 0.00012288 | 0.0001263
0.88638 | 8.6473e-05 | 0.00010869 | 0.0001191 | 0.000123 | 0.00012654
0.89233 | 8.6564e-05 | 0.00010875 | 0.00011916 | 0.00012325 | 0.00012679
0.89828 | 8.6687e-05 | 0.00010884 | 0.00011928 | 0.00012349 | 0.00012694
0.90424 | 8.6809e-05 | 0.00010893 | 0.00011937 | 0.00012343 | 0.00012712
0.91019 | 8.6992e-05 | 0.000109 | 0.00011946 | 0.00012349 | 0.00012718
0.91614 | 8.7205e-05 | 0.00010918 | 0.00011952 | 0.00012383 | 0.00012761
0.92209 | 8.7327e-05 | 0.00010915 | 0.00011965 | 0.00012404 | 0.00012776
0.92804 | 8.748e-05 | 0.00010927 | 0.00011977 | 0.00012404 | 0.00012792
0.93399 | 8.7633e-05 | 0.00010939 | 0.00011983 | 0.00012416 | 0.00012816
0.93994 | 8.7755e-05 | 0.00010948 | 0.00011998 | 0.00012453 | 0.00012837
0.94589 | 8.7938e-05 | 0.00010964 | 0.00012001 | 0.00012453 | 0.0001285
0.95184 | 8.806e-05 | 0.00010967 | 0.0001202 | 0.00012462 | 0.00012877
0.95779 | 8.8273e-05 | 0.00010985 | 0.00012026 | 0.00012496 | 0.00012905
0.96375 | 8.8487e-05 | 0.00010994 | 0.00012032 | 0.00012514 | 0.00012917
0.9697 | 8.867e-05 | 0.00011006 | 0.00012044 | 0.00012514 | 0.00012941
0.97565 | 8.8792e-05 | 0.00011012 | 0.00012056 | 0.0001252 | 0.00012959
0.9816 | 8.9036e-05 | 0.00011028 | 0.00012068 | 0.00012547 | 0.00012987
0.98755 | 8.9311e-05 | 0.00011046 | 0.00012078 | 0.00012578 | 0.00013008
0.9935 | 8.9494e-05 | 0.00011052 | 0.00012093 | 0.00012572 | 0.00013017
0.99945 | 8.9738e-05 | 0.00011073 | 0.00012105 | 0.00012581 | 0.00013051
1.0054 | 8.9982e-05 | 0.00011083 | 0.00012117 | 0.00012615 | 0.00013066
1.0114 | 9.0166e-05 | 0.00011101 | 0.00012139 | 0.0001263 | 0.00013094
1.0173 | 9.0379e-05 | 0.00011107 | 0.00012139 | 0.00012639 | 0.00013118
1.0233 | 9.0623e-05 | 0.00011125 | 0.00012157 | 0.00012648 | 0.0001314
1.0292 | 9.0898e-05 | 0.00011135 | 0.00012163 | 0.00012679 | 0.00013158
1.0352 | 9.1234e-05 | 0.00011159 | 0.00012184 | 0.000127 | 0.00013188
1.0411 | 9.1478e-05 | 0.00011171 | 0.00012187 | 0.00012703 | 0.0001321
1.0471 | 9.1722e-05 | 0.00011189 | 0.00012209 | 0.00012715 | 0.00013228
1.053 | 9.2058e-05 | 0.00011208 | 0.00012221 | 0.00012746 | 0.00013256
1.059 | 9.2393e-05 | 0.00011223 | 0.00012227 | 0.0001277 | 0.00013283
1.0649 | 9.2668e-05 | 0.00011241 | 0.00012251 | 0.00012764 | 0.00013307
1.0709 | 9.2912e-05 | 0.00011254 | 0.00012264 | 0.00012786 | 0.00013329
1.0768 | 9.3187e-05 | 0.00011278 | 0.00012285 | 0.00012822 | 0.00013359
1.0828 | 9.3523e-05 | 0.00011305 | 0.000123 | 0.00012837 | 0.00013381
1.0887 | 9.3858e-05 | 0.00011327 | 0.00012322 | 0.00012847 | 0.00013411
1.0947 | 9.4194e-05 | 0.00011354 | 0.00012349 | 0.00012868 | 0.00013445
1.1006 | 9.4469e-05 | 0.00011369 | 0.00012358 | 0.00012908 | 0.00013451
1.1066 | 9.4896e-05 | 0.00011397 | 0.00012389 | 0.00012917 | 0.00013497
1.1125 | 9.5293e-05 | 0.00011418 | 0.00012407 | 0.00012929 | 0.00013518
1.1185 | 9.5628e-05 | 0.00011449 | 0.00012425 | 0.00012966 | 0.00013545
1.1244 | 9.5995e-05 | 0.00011473 | 0.00012447 | 0.00012999 | 0.00013579
1.1304 | 9.6391e-05 | 0.00011498 | 0.00012465 | 0.00013008 | 0.00013606
1.1363 | 9.6818e-05 | 0.00011528 | 0.00012496 | 0.00013021 | 0.00013625
1.1423 | 9.7215e-05 | 0.00011559 | 0.00012514 | 0.00013057 | 0.00013674
1.1482 | 9.7551e-05 | 0.00011583 | 0.00012541 | 0.00013097 | 0.00013695
1.1542 | 9.7978e-05 | 0.00011614 | 0.00012575 | 0.00013115 | 0.00013722
1.1601 | 9.8436e-05 | 0.00011641 | 0.00012596 | 0.00013127 | 0.00013759
1.1661 | 9.8894e-05 | 0.00011678 | 0.0001263 | 0.00013176 | 0.00013802
1.172 | 9.9382e-05 | 0.00011711 | 0.00012657 | 0.0001321 | 0.0001382
1.178 | 9.987e-05 | 0.00011748 | 0.00012685 | 0.00013231 | 0.00013863
1.1839 | 0.00010036 | 0.00011778 | 0.00012721 | 0.00013256 | 0.00013915
1.1899 | 0.00010076 | 0.00011815 | 0.00012761 | 0.00013304 | 0.00013918
1.1958 | 0.00010127 | 0.00011858 | 0.00012789 | 0.00013335 | 0.00013976
1.2018 | 0.00010176 | 0.00011897 | 0.00012825 | 0.00013365 | 0.00014025
1.2077 | 0.00010231 | 0.00011937 | 0.00012859 | 0.00013396 | 0.00014052
1.2137 | 0.00010286 | 0.0001198 | 0.00012889 | 0.00013439 | 0.00014086
1.2196 | 0.00010341 | 0.00012013 | 0.00012935 | 0.00013491 | 0.00014137
1.2256 | 0.00010399 | 0.00012062 | 0.00012981 | 0.000135 | 0.0001418
1.2315 | 0.00010451 | 0.00012114 | 0.00013021 | 0.00013555 | 0.00014223
1.2375 | 0.00010509 | 0.00012157 | 0.00013057 | 0.00013606 | 0.00014266
1.2434 | 0.00010567 | 0.00012203 | 0.000131 | 0.00013643 | 0.00014311
1.2494 | 0.00010637 | 0.00012255 | 0.00013149 | 0.00013683 | 0.00014366
1.2553 | 0.00010698 | 0.000123 | 0.00013194 | 0.00013725 | 0.00014403
1.2613 | 0.00010759 | 0.00012352 | 0.0001324 | 0.00013787 | 0.00014452
1.2672 | 0.0001082 | 0.00012401 | 0.00013289 | 0.00013829 | 0.00014519
1.2732 | 0.00010884 | 0.00012465 | 0.00013335 | 0.00013866 | 0.00014546
1.2791 | 0.00010951 | 0.00012517 | 0.00013387 | 0.00013927 | 0.00014611
1.2851 | 0.00011019 | 0.00012572 | 0.00013442 | 0.00013991 | 0.0001469
1.291 | 0.00011098 | 0.0001263 | 0.00013491 | 0.00014028 | 0.00014717
1.297 | 0.00011171 | 0.00012685 | 0.00013548 | 0.0001407 | 0.00014775
1.3029 | 0.00011241 | 0.00012752 | 0.000136 | 0.0001415 | 0.00014861
1.3089 | 0.00011327 | 0.00012816 | 0.00013658 | 0.00014208 | 0.00014907
1.3148 | 0.000114 | 0.00012889 | 0.00013722 | 0.00014257 | 0.00014965
1.3208 | 0.00011492 | 0.00012959 | 0.0001379 | 0.0001433 | 0.00015053
1.3268 | 0.00011574 | 0.0001303 | 0.00013848 | 0.00014388 | 0.00015105
1.3327 | 0.00011656 | 0.00013094 | 0.00013912 | 0.00014476 | 0.00015166
1.3387 | 0.00011742 | 0.00013176 | 0.0001397 | 0.00014513 | 0.00015248
1.3446 | 0.00011824 | 0.00013246 | 0.00014052 | 0.00014589 | 0.00015334
1.3506 | 0.00011922 | 0.00013326 | 0.00014116 | 0.00014684 | 0.00015398
1.3565 | 0.0001202 | 0.00013408 | 0.00014199 | 0.00014751 | 0.00015465
1.3625 | 0.00012117 | 0.00013494 | 0.00014275 | 0.00014818 | 0.0001556
1.3684 | 0.00012215 | 0.00013579 | 0.00014357 | 0.00014888 | 0.00015651
1.3744 | 0.00012325 | 0.00013671 | 0.00014434 | 0.00014983 | 0.00015727
1.3803 | 0.00012422 | 0.00013762 | 0.00014513 | 0.00015077 | 0.00015798
1.3863 | 0.00012526 | 0.00013857 | 0.00014601 | 0.00015135 | 0.00015904
1.3922 | 0.00012642 | 0.00013951 | 0.00014684 | 0.00015236 | 0.00016005
1.3982 | 0.00012758 | 0.00014055 | 0.00014784 | 0.00015331 | 0.00016094
1.4041 | 0.00012877 | 0.00014153 | 0.0001487 | 0.00015435 | 0.00016191
1.4101 | 0.00012993 | 0.0001426 | 0.00014971 | 0.0001552 | 0.00016295
1.416 | 0.00013121 | 0.00014376 | 0.00015077 | 0.00015624 | 0.00016411
1.422 | 0.0001324 | 0.00014488 | 0.00015169 | 0.0001574 | 0.00016493
1.4279 | 0.00013371 | 0.00014607 | 0.00015288 | 0.00015837 | 0.00016616
1.4339 | 0.000135 | 0.00014723 | 0.00015398 | 0.00015935 | 0.00016747
1.4398 | 0.00013649 | 0.00014855 | 0.0001552 | 0.00016069 | 0.0001686
1.4458 | 0.00013796 | 0.0001498 | 0.00015621 | 0.00016185 | 0.00016967
1.4517 | 0.00013933 | 0.00015114 | 0.00015755 | 0.00016304 | 0.00017098
1.4577 | 0.00014076 | 0.00015254 | 0.00015874 | 0.00016417 | 0.00017241
1.4636 | 0.00014238 | 0.00015404 | 0.00016017 | 0.00016564 | 0.00017379
1.4696 | 0.00014397 | 0.00015544 | 0.00016146 | 0.00016713 | 0.00017504
1.4755 | 0.00014559 | 0.00015697 | 0.00016289 | 0.00016844 | 0.00017653
1.4815 | 0.00014733 | 0.0001585 | 0.00016432 | 0.00016976 | 0.00017815
1.4874 | 0.00014907 | 0.00016011 | 0.00016585 | 0.00017144 | 0.00017967
1.4934 | 0.00015084 | 0.00016179 | 0.00016738 | 0.00017305 | 0.00018114
1.4993 | 0.00015267 | 0.00016341 | 0.00016893 | 0.00017455 | 0.00018285
1.5053 | 0.00015456 | 0.00016524 | 0.00017067 | 0.00017629 | 0.00018456
1.4993 | 0.00015291 | 0.00016338 | 0.0001686 | 0.00017424 | 0.0001826
1.4934 | 0.00014479 | 0.00015496 | 0.00016008 | 0.00016561 | 0.00017382
1.4874 | 0.00014079 | 0.0001509 | 0.00015608 | 0.00016143 | 0.00016979
1.4815 | 0.00013707 | 0.00014708 | 0.00015236 | 0.00015764 | 0.00016576
1.4755 | 0.0001335 | 0.00014366 | 0.00014879 | 0.00015413 | 0.00016231
1.4696 | 0.00013027 | 0.0001404 | 0.00014568 | 0.00015099 | 0.00015895
1.4636 | 0.00012718 | 0.00013741 | 0.0001426 | 0.00014784 | 0.00015599
1.4577 | 0.00012422 | 0.00013451 | 0.00013982 | 0.00014498 | 0.00015294
1.4517 | 0.00012148 | 0.00013182 | 0.00013713 | 0.00014253 | 0.00015023
1.4458 | 0.00011894 | 0.00012935 | 0.00013457 | 0.00013982 | 0.00014775
1.4398 | 0.00011647 | 0.00012688 | 0.00013231 | 0.00013738 | 0.00014516
1.4339 | 0.00011394 | 0.00012453 | 0.0001299 | 0.00013515 | 0.00014296
1.4279 | 0.0001118 | 0.0001223 | 0.00012789 | 0.00013313 | 0.00014089
1.422 | 0.0001097 | 0.0001202 | 0.00012566 | 0.000131 | 0.00013848
1.416 | 0.00010756 | 0.00011827 | 0.00012383 | 0.00012886 | 0.00013664
1.4101 | 0.00010552 | 0.00011623 | 0.00012187 | 0.00012715 | 0.00013478
1.4041 | 0.00010369 | 0.00011449 | 0.00012013 | 0.00012547 | 0.00013277
1.3982 | 0.00010182 | 0.00011266 | 0.00011839 | 0.00012349 | 0.00013118
1.3922 | 0.00010011 | 0.00011101 | 0.00011678 | 0.00012184 | 0.0001295
1.3863 | 9.8436e-05 | 0.00010927 | 0.00011519 | 0.00012044 | 0.0001277
1.3803 | 9.6849e-05 | 0.00010768 | 0.00011357 | 0.00011888 | 0.00012605
1.3744 | 9.5323e-05 | 0.00010625 | 0.00011217 | 0.00011736 | 0.00012486
1.3684 | 9.3828e-05 | 0.00010475 | 0.00011073 | 0.00011589 | 0.00012325
1.3625 | 9.2393e-05 | 0.00010341 | 0.00010939 | 0.00011464 | 0.00012187
1.3565 | 9.1051e-05 | 0.00010198 | 0.00010805 | 0.00011339 | 0.00012047
1.3506 | 8.9738e-05 | 0.00010066 | 0.00010674 | 0.00011199 | 0.0001191
1.3446 | 8.8426e-05 | 9.9351e-05 | 0.00010555 | 0.0001107 | 0.00011791
1.3387 | 8.7144e-05 | 9.8161e-05 | 0.0001043 | 0.00010961 | 0.00011666
1.3327 | 8.5924e-05 | 9.6941e-05 | 0.00010311 | 0.00010854 | 0.0001155
1.3268 | 8.4825e-05 | 9.575e-05 | 0.00010204 | 0.00010723 | 0.00011424
1.3208 | 8.3696e-05 | 9.4713e-05 | 0.00010094 | 0.00010607 | 0.00011312
1.3148 | 8.2536e-05 | 9.3523e-05 | 9.9901e-05 | 0.00010512 | 0.00011211
1.3089 | 8.1529e-05 | 9.2607e-05 | 9.8863e-05 | 0.0001042 | 0.00011098
1.3029 | 8.0552e-05 | 9.1478e-05 | 9.7826e-05 | 0.00010295 | 0.00010991
1.297 | 7.9515e-05 | 9.0471e-05 | 9.6849e-05 | 0.00010204 | 0.00010896
1.291 | 7.8447e-05 | 8.9494e-05 | 9.5872e-05 | 0.00010112 | 0.00010784
1.2851 | 7.7531e-05 | 8.8548e-05 | 9.4926e-05 | 0.00010021 | 0.00010692
1.2791 | 7.6646e-05 | 8.7602e-05 | 9.4011e-05 | 9.9199e-05 | 0.00010594
1.2732 | 7.5792e-05 | 8.6656e-05 | 9.3126e-05 | 9.8314e-05 | 0.00010509
1.2672 | 7.4846e-05 | 8.5801e-05 | 9.2241e-05 | 9.7581e-05 | 0.00010405
1.2613 | 7.396e-05 | 8.4916e-05 | 9.1325e-05 | 9.6483e-05 | 0.0001032
1.2553 | 7.3106e-05 | 8.4123e-05 | 9.0532e-05 | 9.5598e-05 | 0.00010234
1.2494 | 7.2374e-05 | 8.3238e-05 | 8.9738e-05 | 9.4957e-05 | 0.00010149
1.2434 | 7.155e-05 | 8.2383e-05 | 8.8853e-05 | 9.4133e-05 | 0.00010057
1.2375 | 7.0761e-05 | 8.1621e-05 | 8.806e-05 | 9.3217e-05 | 9.987e-05
1.2315 | 7.0004e-05 | 8.0858e-05 | 8.7327e-05 | 9.2363e-05 | 9.8955e-05
1.2256 | 6.9271e-05 | 8.0064e-05 | 8.6534e-05 | 9.1752e-05 | 9.8192e-05
1.2196 | 6.8463e-05 | 7.9271e-05 | 8.5801e-05 | 9.1112e-05 | 9.7307e-05
1.2137 | 6.7721e-05 | 7.863e-05 | 8.5039e-05 | 9.0196e-05 | 9.6666e-05
1.2077 | 6.6976e-05 | 7.7867e-05 | 8.4367e-05 | 8.9372e-05 | 9.5842e-05
1.2018 | 6.6351e-05 | 7.7104e-05 | 8.3635e-05 | 8.8823e-05 | 9.5201e-05
1.1958 | 6.56e-05 | 7.6432e-05 | 8.2963e-05 | 8.8121e-05 | 9.4408e-05
1.1899 | 6.4913e-05 | 7.57e-05 | 8.2261e-05 | 8.7358e-05 | 9.3675e-05
1.1839 | 6.426e-05 | 7.509e-05 | 8.1529e-05 | 8.6473e-05 | 9.3004e-05
1.178 | 6.3598e-05 | 7.4327e-05 | 8.0858e-05 | 8.6046e-05 | 9.2363e-05
1.172 | 6.2969e-05 | 7.3716e-05 | 8.0156e-05 | 8.5344e-05 | 9.163e-05
1.1661 | 6.2347e-05 | 7.3014e-05 | 7.9454e-05 | 8.455e-05 | 9.0929e-05
1.1601 | 6.1724e-05 | 7.2343e-05 | 7.8874e-05 | 8.394e-05 | 9.0196e-05
1.1542 | 6.1202e-05 | 7.1763e-05 | 7.8172e-05 | 8.3299e-05 | 8.9677e-05
1.1482 | 6.0522e-05 | 7.1122e-05 | 7.7562e-05 | 8.278e-05 | 8.8975e-05
1.1423 | 5.9902e-05 | 7.051e-05 | 7.6921e-05 | 8.1956e-05 | 8.8334e-05
1.1363 | 5.9298e-05 | 6.9876e-05 | 7.6341e-05 | 8.1346e-05 | 8.7724e-05
1.1304 | 5.8746e-05 | 6.9308e-05 | 7.5731e-05 | 8.0888e-05 | 8.6961e-05
1.1244 | 5.8212e-05 | 6.8673e-05 | 7.512e-05 | 8.0247e-05 | 8.6473e-05
1.1185 | 5.7595e-05 | 6.809e-05 | 7.454e-05 | 7.9423e-05 | 8.5832e-05
1.1125 | 5.7052e-05 | 6.7492e-05 | 7.3991e-05 | 7.8904e-05 | 8.5191e-05
1.1066 | 5.6558e-05 | 6.6885e-05 | 7.3381e-05 | 7.8508e-05 | 8.4642e-05
1.1006 | 5.5987e-05 | 6.6394e-05 | 7.274e-05 | 7.7745e-05 | 8.394e-05
1.0947 | 5.5444e-05 | 6.5805e-05 | 7.219e-05 | 7.7073e-05 | 8.333e-05
1.0887 | 5.4928e-05 | 6.528e-05 | 7.1611e-05 | 7.6585e-05 | 8.2811e-05
1.0828 | 5.4418e-05 | 6.4688e-05 | 7.1061e-05 | 7.6158e-05 | 8.2261e-05
1.0768 | 5.3906e-05 | 6.4157e-05 | 7.0481e-05 | 7.5425e-05 | 8.1621e-05
1.0709 | 5.331e-05 | 6.3613e-05 | 6.9963e-05 | 7.4784e-05 | 8.101e-05
1.0649 | 5.2874e-05 | 6.3088e-05 | 6.9397e-05 | 7.4327e-05 | 8.0461e-05
1.059 | 5.2419e-05 | 6.2524e-05 | 6.8902e-05 | 7.3869e-05 | 7.985e-05
1.053 | 5.1928e-05 | 6.2069e-05 | 6.8319e-05 | 7.3167e-05 | 7.9454e-05
1.0471 | 5.1418e-05 | 6.1501e-05 | 6.7816e-05 | 7.2526e-05 | 7.8782e-05
1.0411 | 5.0994e-05 | 6.1028e-05 | 6.7321e-05 | 7.2129e-05 | 7.8264e-05
1.0352 | 5.0607e-05 | 6.054e-05 | 6.6696e-05 | 7.1627e-05 | 7.7653e-05
1.0292 | 5.0143e-05 | 5.9991e-05 | 6.6241e-05 | 7.1044e-05 | 7.7104e-05
1.0233 | 4.9676e-05 | 5.9469e-05 | 6.5707e-05 | 7.033e-05 | 7.6646e-05
1.0173 | 4.9233e-05 | 5.895e-05 | 6.5209e-05 | 6.9952e-05 | 7.6097e-05
1.0114 | 4.8809e-05 | 5.848e-05 | 6.4645e-05 | 6.9494e-05 | 7.5456e-05
1.0054 | 4.8348e-05 | 5.7952e-05 | 6.416e-05 | 6.8841e-05 | 7.4876e-05
0.99945 | 4.7909e-05 | 5.7461e-05 | 6.3687e-05 | 6.8322e-05 | 7.4449e-05
0.9935 | 4.7515e-05 | 5.7049e-05 | 6.3116e-05 | 6.7831e-05 | 7.393e-05
0.98755 | 4.7201e-05 | 5.65e-05 | 6.2625e-05 | 6.744e-05 | 7.3228e-05
0.9816 | 4.6777e-05 | 5.6045e-05 | 6.2115e-05 | 6.6723e-05 | 7.277e-05
0.97565 | 4.6325e-05 | 5.556e-05 | 6.1614e-05 | 6.6256e-05 | 7.2251e-05
0.9697 | 4.5962e-05 | 5.505e-05 | 6.1154e-05 | 6.5795e-05 | 7.1702e-05
0.96375 | 4.5611e-05 | 5.4678e-05 | 6.0662e-05 | 6.5301e-05 | 7.1234e-05
0.95779 | 4.5235e-05 | 5.4183e-05 | 6.0171e-05 | 6.4642e-05 | 7.0712e-05
0.95184 | 4.4796e-05 | 5.3747e-05 | 5.9692e-05 | 6.4181e-05 | 7.0086e-05
0.94589 | 4.4488e-05 | 5.3323e-05 | 5.9228e-05 | 6.3833e-05 | 6.9604e-05
0.93994 | 4.414e-05 | 5.2902e-05 | 5.8755e-05 | 6.3217e-05 | 6.9189e-05
0.93399 | 4.3746e-05 | 5.2419e-05 | 5.8236e-05 | 6.2643e-05 | 6.846e-05
0.92804 | 4.3337e-05 | 5.1971e-05 | 5.7803e-05 | 6.2249e-05 | 6.8173e-05
0.92209 | 4.3005e-05 | 5.155e-05 | 5.7305e-05 | 6.1865e-05 | 6.7486e-05
0.91614 | 4.2687e-05 | 5.1092e-05 | 5.6793e-05 | 6.123e-05 | 6.6928e-05
0.91019 | 4.2385e-05 | 5.0652e-05 | 5.6402e-05 | 6.0665e-05 | 6.6491e-05
0.90424 | 4.2022e-05 | 5.0277e-05 | 5.5926e-05 | 6.0308e-05 | 6.6125e-05
0.89828 | 4.1631e-05 | 4.9914e-05 | 5.5496e-05 | 5.989e-05 | 6.5396e-05
0.89233 | 4.1302e-05 | 4.941e-05 | 5.498e-05 | 5.9359e-05 | 6.4825e-05
0.88638 | 4.1039e-05 | 4.9014e-05 | 5.4611e-05 | 5.873e-05 | 6.4565e-05
0.88043 | 4.067e-05 | 4.8614e-05 | 5.4107e-05 | 5.8413e-05 | 6.3928e-05
0.87448 | 4.0307e-05 | 4.8156e-05 | 5.3677e-05 | 5.7967e-05 | 6.3433e-05
0.86853 | 4.0035e-05 | 4.7768e-05 | 5.3265e-05 | 5.7375e-05 | 6.3021e-05
0.86258 | 3.9696e-05 | 4.7387e-05 | 5.2776e-05 | 5.6863e-05 | 6.2329e-05
0.85663 | 3.9345e-05 | 4.7005e-05 | 5.2367e-05 | 5.6527e-05 | 6.1953e-05
0.85068 | 3.9016e-05 | 4.6566e-05 | 5.1925e-05 | 5.61e-05 | 6.1535e-05
0.84473 | 3.8714e-05 | 4.6221e-05 | 5.1467e-05 | 5.5502e-05 | 6.0897e-05
0.83878 | 3.8399e-05 | 4.5791e-05 | 5.1052e-05 | 5.5041e-05 | 6.0357e-05
0.83282 | 3.8116e-05 | 4.5382e-05 | 5.0588e-05 | 5.4684e-05 | 5.9918e-05
0.82687 | 3.7786e-05 | 4.5046e-05 | 5.0185e-05 | 5.4257e-05 | 5.9487e-05
0.82092 | 3.7493e-05 | 4.4588e-05 | 4.9728e-05 | 5.3661e-05 | 5.8837e-05
0.81497 | 3.7188e-05 | 4.4289e-05 | 4.9331e-05 | 5.3176e-05 | 5.827e-05
0.80902 | 3.6846e-05 | 4.3844e-05 | 4.891e-05 | 5.2877e-05 | 5.7931e-05
0.80307 | 3.6526e-05 | 4.352e-05 | 4.8409e-05 | 5.2358e-05 | 5.7354e-05
0.79712 | 3.6202e-05 | 4.3108e-05 | 4.8003e-05 | 5.183e-05 | 5.6713e-05
0.79117 | 3.5885e-05 | 4.2675e-05 | 4.7616e-05 | 5.1385e-05 | 5.6353e-05
0.78522 | 3.5583e-05 | 4.2348e-05 | 4.7161e-05 | 5.1067e-05 | 5.588e-05
0.77927 | 3.5229e-05 | 4.1924e-05 | 4.6746e-05 | 5.0546e-05 | 5.5132e-05
0.77332 | 3.4923e-05 | 4.1555e-05 | 4.6319e-05 | 4.9981e-05 | 5.4784e-05
0.76736 | 3.4667e-05 | 4.1183e-05 | 4.5974e-05 | 4.963e-05 | 5.436e-05
0.76141 | 3.4374e-05 | 4.0807e-05 | 4.5501e-05 | 4.9236e-05 | 5.3747e-05
0.75546 | 3.4005e-05 | 4.0444e-05 | 4.5064e-05 | 4.8724e-05 | 5.3149e-05
0.74951 | 3.37e-05 | 4.0014e-05 | 4.4649e-05 | 4.8132e-05 | 5.2673e-05
0.74356 | 3.3443e-05 | 3.9641e-05 | 4.425e-05 | 4.7826e-05 | 5.2245e-05
0.73761 | 3.3141e-05 | 3.9251e-05 | 4.3798e-05 | 4.7442e-05 | 5.1687e-05
0.73166 | 3.2805e-05 | 3.8894e-05 | 4.341e-05 | 4.6801e-05 | 5.1122e-05
0.72571 | 3.2506e-05 | 3.8537e-05 | 4.2947e-05 | 4.6288e-05 | 5.0671e-05
0.71976 | 3.2152e-05 | 3.8112e-05 | 4.2516e-05 | 4.5946e-05 | 5.0146e-05
0.71381 | 3.1896e-05 | 3.778e-05 | 4.2135e-05 | 4.5519e-05 | 4.9505e-05
0.70786 | 3.1554e-05 | 3.735e-05 | 4.1662e-05 | 4.4955e-05 | 4.9041e-05
0.7019 | 3.1261e-05 | 3.702e-05 | 4.1201e-05 | 4.443e-05 | 4.8586e-05
0.69595 | 3.1008e-05 | 3.658e-05 | 4.0871e-05 | 4.4033e-05 | 4.7942e-05
0.69 | 3.0761e-05 | 3.6196e-05 | 4.0331e-05 | 4.3621e-05 | 4.742e-05
0.68405 | 3.0465e-05 | 3.5793e-05 | 3.9965e-05 | 4.3105e-05 | 4.692e-05
0.6781 | 3.0144e-05 | 3.5369e-05 | 3.9467e-05 | 4.2522e-05 | 4.6331e-05
0.67215 | 2.9924e-05 | 3.5033e-05 | 3.9037e-05 | 4.2153e-05 | 4.5776e-05
0.6662 | 2.9641e-05 | 3.4609e-05 | 3.8555e-05 | 4.1717e-05 | 4.522e-05
0.66025 | 2.9409e-05 | 3.427e-05 | 3.8152e-05 | 4.107e-05 | 4.4717e-05
0.6543 | 2.9116e-05 | 3.3828e-05 | 3.7765e-05 | 4.0584e-05 | 4.4118e-05
0.64835 | 2.8859e-05 | 3.3404e-05 | 3.7209e-05 | 4.0249e-05 | 4.3584e-05
0.6424 | 2.864e-05 | 3.3046e-05 | 3.6822e-05 | 3.9745e-05 | 4.3035e-05
0.63644 | 2.8377e-05 | 3.2656e-05 | 3.6306e-05 | 3.9098e-05 | 4.2516e-05
0.63049 | 2.8121e-05 | 3.2271e-05 | 3.5885e-05 | 3.8582e-05 | 4.1909e-05
0.62454 | 2.7941e-05 | 3.1884e-05 | 3.5424e-05 | 3.8268e-05 | 4.1415e-05
0.61859 | 2.7782e-05 | 3.1505e-05 | 3.4966e-05 | 3.7783e-05 | 4.0865e-05
0.61264 | 2.7532e-05 | 3.1121e-05 | 3.4496e-05 | 3.7157e-05 | 4.027e-05
0.60669 | 2.7318e-05 | 3.07e-05 | 3.409e-05 | 3.6678e-05 | 3.9779e-05
0.60074 | 2.7105e-05 | 3.033e-05 | 3.3669e-05 | 3.6327e-05 | 3.9217e-05
0.59479 | 2.6934e-05 | 2.9958e-05 | 3.3162e-05 | 3.5769e-05 | 3.8671e-05
0.58884 | 2.6729e-05 | 2.9647e-05 | 3.2757e-05 | 3.518e-05 | 3.8116e-05
0.58289 | 2.6528e-05 | 2.9314e-05 | 3.2329e-05 | 3.4807e-05 | 3.7639e-05
0.57693 | 2.6339e-05 | 2.9061e-05 | 3.1948e-05 | 3.4401e-05 | 3.713e-05
0.57098 | 2.6204e-05 | 2.8743e-05 | 3.1548e-05 | 3.3852e-05 | 3.6599e-05
0.56503 | 2.6006e-05 | 2.8435e-05 | 3.1164e-05 | 3.33e-05 | 3.611e-05
0.55908 | 2.5817e-05 | 2.8164e-05 | 3.0831e-05 | 3.3056e-05 | 3.572e-05
0.55313 | 2.5628e-05 | 2.7868e-05 | 3.0385e-05 | 3.272e-05 | 3.5186e-05
0.54718 | 2.5475e-05 | 2.7651e-05 | 3.0083e-05 | 3.2219e-05 | 3.4737e-05
0.54123 | 2.5359e-05 | 2.7428e-05 | 2.9787e-05 | 3.1789e-05 | 3.4447e-05
0.53528 | 2.5121e-05 | 2.716e-05 | 2.9522e-05 | 3.1545e-05 | 3.4026e-05
0.52933 | 2.499e-05 | 2.6989e-05 | 2.9094e-05 | 3.1377e-05 | 3.3629e-05
0.52338 | 2.4813e-05 | 2.6763e-05 | 2.9033e-05 | 3.0922e-05 | 3.3342e-05
0.51743 | 2.4611e-05 | 2.661e-05 | 2.8707e-05 | 3.0617e-05 | 3.3037e-05
0.51147 | 2.4425e-05 | 2.6369e-05 | 2.8511e-05 | 3.0477e-05 | 3.2766e-05
0.50552 | 2.4215e-05 | 2.621e-05 | 2.8414e-05 | 3.0291e-05 | 3.2595e-05
0.49957 | 2.4022e-05 | 2.6043e-05 | 2.8103e-05 | 3.0034e-05 | 3.2381e-05
0.49362 | 2.3906e-05 | 2.5921e-05 | 2.8029e-05 | 2.9854e-05 | 3.2146e-05
0.48767 | 2.3687e-05 | 2.575e-05 | 2.7898e-05 | 2.9799e-05 | 3.2015e-05
0.48172 | 2.347e-05 | 2.564e-05 | 2.7675e-05 | 2.9705e-05 | 3.1911e-05
0.47577 | 2.3293e-05 | 2.5478e-05 | 2.7596e-05 | 2.9503e-05 | 3.1774e-05
0.46982 | 2.3146e-05 | 2.5286e-05 | 2.7413e-05 | 2.9378e-05 | 3.1701e-05
0.46387 | 2.2902e-05 | 2.5164e-05 | 2.7382e-05 | 2.9424e-05 | 3.1569e-05
0.45792 | 2.2719e-05 | 2.5048e-05 | 2.716e-05 | 2.9342e-05 | 3.1557e-05
0.45197 | 2.2557e-05 | 2.4858e-05 | 2.7095e-05 | 2.9067e-05 | 3.1469e-05
0.44601 | 2.2332e-05 | 2.4727e-05 | 2.6998e-05 | 2.8991e-05 | 3.138e-05
0.44006 | 2.2124e-05 | 2.4532e-05 | 2.6809e-05 | 2.9012e-05 | 3.1319e-05
0.43411 | 2.1886e-05 | 2.4407e-05 | 2.6699e-05 | 2.8872e-05 | 3.1231e-05
0.42816 | 2.1651e-05 | 2.4208e-05 | 2.6528e-05 | 2.8631e-05 | 3.1096e-05
0.42221 | 2.1498e-05 | 2.4025e-05 | 2.6424e-05 | 2.8521e-05 | 3.1072e-05
0.41626 | 2.1331e-05 | 2.383e-05 | 2.625e-05 | 2.8536e-05 | 3.0932e-05
0.41031 | 2.1096e-05 | 2.3632e-05 | 2.6131e-05 | 2.8338e-05 | 3.0806e-05
0.40436 | 2.0864e-05 | 2.3427e-05 | 2.5914e-05 | 2.8072e-05 | 3.073e-05
0.39841 | 2.0717e-05 | 2.3241e-05 | 2.5707e-05 | 2.8008e-05 | 3.0523e-05
0.39246 | 2.0513e-05 | 2.3027e-05 | 2.5609e-05 | 2.7922e-05 | 3.0367e-05
0.38651 | 2.025e-05 | 2.2789e-05 | 2.5374e-05 | 2.7633e-05 | 3.0227e-05
0.38055 | 2.0027e-05 | 2.2579e-05 | 2.5151e-05 | 2.7391e-05 | 3.0092e-05
0.3746 | 1.9823e-05 | 2.2298e-05 | 2.4962e-05 | 2.7333e-05 | 2.9848e-05
0.36865 | 1.9612e-05 | 2.2084e-05 | 2.4761e-05 | 2.7208e-05 | 2.9686e-05
0.3627 | 1.9393e-05 | 2.1849e-05 | 2.4501e-05 | 2.6827e-05 | 2.9525e-05
0.35675 | 1.9118e-05 | 2.1614e-05 | 2.426e-05 | 2.6522e-05 | 2.9265e-05
0.3508 | 1.8901e-05 | 2.145e-05 | 2.4096e-05 | 2.6455e-05 | 2.9058e-05
0.34485 | 1.8724e-05 | 2.1172e-05 | 2.3806e-05 | 2.6308e-05 | 2.8899e-05
0.3389 | 1.8502e-05 | 2.0949e-05 | 2.3549e-05 | 2.5914e-05 | 2.8603e-05
0.33295 | 1.8215e-05 | 2.0726e-05 | 2.3336e-05 | 2.5628e-05 | 2.8386e-05
0.327 | 1.8059e-05 | 2.0455e-05 | 2.3076e-05 | 2.549e-05 | 2.8161e-05
0.32104 | 1.7885e-05 | 2.0195e-05 | 2.2799e-05 | 2.5292e-05 | 2.7886e-05
0.31509 | 1.765e-05 | 1.9948e-05 | 2.2557e-05 | 2.4932e-05 | 2.7672e-05
0.30914 | 1.7366e-05 | 1.9695e-05 | 2.2313e-05 | 2.4593e-05 | 2.7379e-05
0.30319 | 1.715e-05 | 1.9457e-05 | 2.2023e-05 | 2.4434e-05 | 2.7089e-05
0.29724 | 1.6939e-05 | 1.9213e-05 | 2.1736e-05 | 2.4199e-05 | 2.6906e-05
0.29129 | 1.667e-05 | 1.8935e-05 | 2.1416e-05 | 2.3796e-05 | 2.6543e-05
0.28534 | 1.6411e-05 | 1.8657e-05 | 2.116e-05 | 2.3458e-05 | 2.6351e-05
0.27939 | 1.6207e-05 | 1.834e-05 | 2.0873e-05 | 2.3314e-05 | 2.604e-05
0.27344 | 1.6017e-05 | 1.8108e-05 | 2.061e-05 | 2.303e-05 | 2.5713e-05
0.26749 | 1.5795e-05 | 1.7781e-05 | 2.0275e-05 | 2.2573e-05 | 2.5463e-05
0.26154 | 1.552e-05 | 1.7494e-05 | 1.9973e-05 | 2.2261e-05 | 2.5136e-05
0.25558 | 1.5303e-05 | 1.7205e-05 | 1.9698e-05 | 2.2097e-05 | 2.4813e-05
0.24963 | 1.5087e-05 | 1.6927e-05 | 1.9393e-05 | 2.1767e-05 | 2.4483e-05
0.24368 | 1.4867e-05 | 1.6643e-05 | 1.9057e-05 | 2.1312e-05 | 2.4181e-05
0.23773 | 1.4604e-05 | 1.6368e-05 | 1.8758e-05 | 2.1056e-05 | 2.3839e-05
0.23178 | 1.433e-05 | 1.6039e-05 | 1.8459e-05 | 2.0867e-05 | 2.3565e-05
0.22583 | 1.411e-05 | 1.5749e-05 | 1.8108e-05 | 2.0433e-05 | 2.3217e-05
0.21988 | 1.3838e-05 | 1.5486e-05 | 1.78e-05 | 1.9985e-05 | 2.2869e-05
0.21393 | 1.3545e-05 | 1.5169e-05 | 1.7494e-05 | 1.9756e-05 | 2.2515e-05
0.20798 | 1.3356e-05 | 1.4894e-05 | 1.7134e-05 | 1.9542e-05 | 2.2197e-05
0.20203 | 1.3143e-05 | 1.4598e-05 | 1.679e-05 | 1.9057e-05 | 2.1862e-05
0.19608 | 1.2908e-05 | 1.4278e-05 | 1.649e-05 | 1.863e-05 | 2.1477e-05
0.19012 | 1.2636e-05 | 1.3985e-05 | 1.6136e-05 | 1.8431e-05 | 2.116e-05
0.18417 | 1.238e-05 | 1.3637e-05 | 1.5792e-05 | 1.8135e-05 | 2.0775e-05
0.17822 | 1.2148e-05 | 1.3326e-05 | 1.5425e-05 | 1.7659e-05 | 2.0409e-05
0.17227 | 1.1904e-05 | 1.3005e-05 | 1.5077e-05 | 1.7235e-05 | 2.0061e-05
0.16632 | 1.1614e-05 | 1.2688e-05 | 1.4702e-05 | 1.7021e-05 | 1.9667e-05
0.16037 | 1.1363e-05 | 1.2367e-05 | 1.4376e-05 | 1.6698e-05 | 1.9298e-05
0.15442 | 1.1113e-05 | 1.2029e-05 | 1.397e-05 | 1.6204e-05 | 1.8956e-05
0.14847 | 1.0845e-05 | 1.1702e-05 | 1.36e-05 | 1.5779e-05 | 1.8538e-05
0.14252 | 1.0573e-05 | 1.1339e-05 | 1.3271e-05 | 1.5523e-05 | 1.8138e-05
0.13657 | 1.0268e-05 | 1.0964e-05 | 1.2871e-05 | 1.5187e-05 | 1.7797e-05
0.13062 | 1.0066e-05 | 1.0622e-05 | 1.2508e-05 | 1.4668e-05 | 1.7284e-05
0.12466 | 9.8344e-06 | 1.0301e-05 | 1.2123e-05 | 1.4247e-05 | 1.696e-05
0.11871 | 9.5415e-06 | 9.9718e-06 | 1.1748e-05 | 1.3973e-05 | 1.6567e-05
0.11276 | 9.2821e-06 | 9.6544e-06 | 1.1363e-05 | 1.3582e-05 | 1.613e-05
0.10681 | 9.0288e-06 | 9.2638e-06 | 1.0939e-05 | 1.306e-05 | 1.5752e-05
0.10086 | 8.7907e-06 | 8.9281e-06 | 1.0585e-05 | 1.2654e-05 | 1.5279e-05
0.09491 | 8.4611e-06 | 8.5344e-06 | 1.0167e-05 | 1.2392e-05 | 1.4821e-05
0.088959 | 8.1621e-06 | 8.1315e-06 | 9.7368e-06 | 1.1989e-05 | 1.4418e-05
0.083008 | 7.8538e-06 | 7.8538e-06 | 9.337e-06 | 1.1406e-05 | 1.3994e-05
0.077057 | 7.6188e-06 | 7.4662e-06 | 8.9342e-06 | 1.1012e-05 | 1.3478e-05
0.071106 | 7.3198e-06 | 7.0695e-06 | 8.5252e-06 | 1.0765e-05 | 1.3066e-05
0.065155 | 7.0237e-06 | 6.7674e-06 | 8.1132e-06 | 1.0301e-05 | 1.2618e-05
0.059204 | 6.7491e-06 | 6.3371e-06 | 7.686e-06 | 9.7093e-06 | 1.2163e-05
0.053253 | 6.4958e-06 | 5.9617e-06 | 7.2404e-06 | 9.3065e-06 | 1.165e-05
0.047302 | 6.1875e-06 | 5.5497e-06 | 6.8467e-06 | 9.0288e-06 | 1.1214e-05
0.041351 | 5.8366e-06 | 5.1347e-06 | 6.3981e-06 | 8.4794e-06 | 1.0741e-05
0.0354 | 5.5589e-06 | 4.6983e-06 | 5.9342e-06 | 7.9423e-06 | 1.0256e-05
0.029449 | 5.2659e-06 | 4.3473e-06 | 5.4978e-06 | 7.6158e-06 | 9.81e-06
0.023499 | 4.9271e-06 | 3.9013e-06 | 5.0584e-06 | 7.2343e-06 | 9.3187e-06
0.017548 | 4.5548e-06 | 3.4722e-06 | 4.564e-06 | 6.6239e-06 | 8.7877e-06
0.011597 | 4.2679e-06 | 3.0867e-06 | 4.0726e-06 | 6.096e-06 | 8.3207e-06
0.0056458 | 3.917e-06 | 2.6271e-06 | 3.6454e-06 | 5.7694e-06 | 7.7958e-06
-0.00030518 | 3.6118e-06 | 2.2222e-06 | 3.1844e-06 | 5.3666e-06 | 7.3259e-06
-0.0062561 | 3.2775e-06 | 1.7504e-06 | 2.6519e-06 | 4.7471e-06 | 6.8223e-06
-0.012207 | 2.9693e-06 | 1.3008e-06 | 2.1691e-06 | 4.1642e-06 | 6.2272e-06
-0.018158 | 2.6531e-06 | 8.5466e-07 | 1.6707e-06 | 3.8041e-06 | 5.7237e-06
-0.024109 | 2.2472e-06 | 4.0635e-07 | 1.1315e-06 | 3.3249e-06 | 5.1926e-06
-0.03006 | 1.8575e-06 | -2.945e-08 | 6.1234e-07 | 2.6629e-06 | 4.6311e-06
-0.036011 | 1.5184e-06 | -5.2903e-07 | 8.3467e-08 | 2.0781e-06 | 4.1093e-06
-0.041962 | 1.1907e-06 | -9.9931e-07 | -4.2435e-07 | 1.7198e-06 | 3.5264e-06
-0.047913 | 8.043e-07 | -1.5187e-06 | -9.8833e-07 | 1.165e-06 | 2.8855e-06
-0.053864 | 3.9628e-07 | -2.0378e-06 | -1.512e-06 | 4.9302e-07 | 2.4126e-06
-0.059814 | -2.4262e-08 | -2.5408e-06 | -2.0983e-06 | -9.1707e-08 | 1.7949e-06
-0.065765 | -3.9902e-07 | -3.0526e-06 | -2.6812e-06 | -5.0706e-07 | 1.1958e-06
-0.071716 | -7.8752e-07 | -3.5909e-06 | -3.2406e-06 | -1.0652e-06 | 6.63e-07
-0.077667 | -1.2319e-06 | -4.1118e-06 | -3.8219e-06 | -1.8059e-06 | -9.0028e-09
-0.083618 | -1.5941e-06 | -4.6423e-06 | -4.4628e-06 | -2.4364e-06 | -5.2171e-07
-0.089569 | -1.9341e-06 | -5.2392e-06 | -4.9966e-06 | -2.8853e-06 | -1.1998e-06
-0.09552 | -2.3769e-06 | -5.8062e-06 | -5.6628e-06 | -3.5076e-06 | -1.8648e-06
-0.10147 | -2.8515e-06 | -6.4468e-06 | -6.3554e-06 | -4.2974e-06 | -2.5005e-06
-0.10742 | -3.3181e-06 | -7.042e-06 | -7.0043e-06 | -4.9755e-06 | -3.16e-06
-0.11337 | -3.7484e-06 | -7.6587e-06 | -7.6646e-06 | -5.4612e-06 | -3.8729e-06
-0.11932 | -4.2388e-06 | -8.2597e-06 | -8.3569e-06 | -6.2222e-06 | -4.5238e-06
-0.12527 | -4.677e-06 | -8.8736e-06 | -9.0562e-06 | -7.0367e-06 | -5.2248e-06
-0.13123 | -5.1705e-06 | -9.6422e-06 | -9.4183e-06 | -7.6738e-06 | -5.9518e-06
-0.13718 | -5.5569e-06 | -9.7583e-06 | -1.0564e-05 | -8.2806e-06 | -6.6961e-06
-0.14313 | -6.015e-06 | -1.1058e-05 | -1.1321e-05 | -9.1752e-06 | -7.4755e-06
-0.14908 | -6.5386e-06 | -1.1836e-05 | -1.2126e-05 | -9.5508e-06 | -8.2231e-06
-0.15503 | -7.0559e-06 | -1.2584e-05 | -1.292e-05 | -1.0695e-05 | -9.0124e-06
-0.16098 | -7.4846e-06 | -1.3231e-05 | -1.3747e-05 | -1.1424e-05 | -9.8344e-06
-0.16693 | -8.0487e-06 | -1.4064e-05 | -1.4623e-05 | -1.245e-05 | -9.8648e-06
-0.17288 | -8.6046e-06 | -1.48e-05 | -1.5474e-05 | -1.3463e-05 | -1.1574e-05
-0.17883 | -9.0457e-06 | -1.5709e-05 | -1.6497e-05 | -1.4232e-05 | -1.2505e-05
-0.18478 | -9.7581e-06 | -1.6567e-05 | -1.7372e-05 | -1.5056e-05 | -1.3362e-05
-0.19073 | -9.6457e-06 | -1.7406e-05 | -1.8386e-05 | -1.624e-05 | -1.4412e-05
-0.19669 | -1.0951e-05 | -1.8383e-05 | -1.9445e-05 | -1.7278e-05 | -1.5315e-05
-0.20264 | -1.1635e-05 | -1.9307e-05 | -2.0449e-05 | -1.816e-05 | -1.6332e-05
-0.20859 | -1.2258e-05 | -2.0269e-05 | -2.1492e-05 | -1.9133e-05 | -1.7336e-05
-0.21454 | -1.2944e-05 | -2.1328e-05 | -2.271e-05 | -2.0433e-05 | -1.8425e-05
-0.22049 | -1.3765e-05 | -2.2432e-05 | -2.3851e-05 | -2.1633e-05 | -1.9545e-05
-0.22644 | -1.4531e-05 | -2.3565e-05 | -2.5072e-05 | -2.2628e-05 | -2.0626e-05
-0.23239 | -1.5322e-05 | -2.4669e-05 | -2.6226e-05 | -2.3818e-05 | -2.1758e-05
-0.23834 | -1.61e-05 | -2.5826e-05 | -2.7529e-05 | -2.5219e-05 | -2.3003e-05
-0.24429 | -1.7012e-05 | -2.7022e-05 | -2.8838e-05 | -2.6537e-05 | -2.4196e-05
-0.25024 | -1.7964e-05 | -2.8276e-05 | -3.0126e-05 | -2.7697e-05 | -2.5393e-05
-0.2562 | -1.8972e-05 | -2.954e-05 | -3.156e-05 | -2.9122e-05 | -2.6806e-05
-0.26215 | -1.9893e-05 | -3.0898e-05 | -3.2964e-05 | -3.0718e-05 | -2.806e-05
-0.2681 | -2.0995e-05 | -3.2262e-05 | -3.4408e-05 | -3.2134e-05 | -2.9476e-05
-0.27405 | -2.2148e-05 | -3.3739e-05 | -3.6007e-05 | -3.3446e-05 | -3.0983e-05
-0.28 | -2.318e-05 | -3.5164e-05 | -3.7472e-05 | -3.4954e-05 | -3.2332e-05
-0.28595 | -2.4379e-05 | -3.6678e-05 | -3.9168e-05 | -3.6803e-05 | -3.3935e-05
-0.2919 | -2.5612e-05 | -3.8396e-05 | -4.0874e-05 | -3.839e-05 | -3.5482e-05
-0.29785 | -2.7013e-05 | -4.0084e-05 | -4.2702e-05 | -3.9931e-05 | -3.7188e-05
-0.3038 | -2.8328e-05 | -4.1799e-05 | -4.4408e-05 | -4.1695e-05 | -3.8796e-05
-0.30975 | -2.9693e-05 | -4.3639e-05 | -4.6328e-05 | -4.3655e-05 | -4.0578e-05
-0.3157 | -3.1185e-05 | -4.5418e-05 | -4.8193e-05 | -4.5391e-05 | -4.2226e-05
-0.32166 | -3.2805e-05 | -4.7424e-05 | -5.0173e-05 | -4.7259e-05 | -4.4091e-05
-0.32761 | -3.4435e-05 | -4.9392e-05 | -5.2151e-05 | -4.9294e-05 | -4.5983e-05
-0.33356 | -3.6168e-05 | -5.1565e-05 | -5.4372e-05 | -5.1449e-05 | -4.7936e-05
-0.33951 | -3.8015e-05 | -5.3597e-05 | -5.6472e-05 | -5.3307e-05 | -4.9844e-05
-0.34546 | -4.0017e-05 | -5.592e-05 | -5.8663e-05 | -5.5413e-05 | -5.1928e-05
-0.35141 | -4.2098e-05 | -5.8163e-05 | -6.0983e-05 | -5.7818e-05 | -5.4e-05
-0.35736 | -4.4091e-05 | -6.0476e-05 | -6.321e-05 | -5.9988e-05 | -5.6054e-05
-0.36331 | -4.6288e-05 | -6.2869e-05 | -6.5576e-05 | -6.206e-05 | -5.8254e-05
-0.36926 | -4.8641e-05 | -6.5438e-05 | -6.8109e-05 | -6.4398e-05 | -6.0577e-05
-0.37521 | -5.1083e-05 | -6.8063e-05 | -7.0538e-05 | -6.6946e-05 | -6.282e-05
-0.38116 | -5.3646e-05 | -7.0736e-05 | -7.3156e-05 | -6.95e-05 | -6.5277e-05
-0.38712 | -5.6237e-05 | -7.3407e-05 | -7.5669e-05 | -7.1783e-05 | -6.755e-05
-0.39307 | -5.8981e-05 | -7.6127e-05 | -7.8402e-05 | -7.4327e-05 | -7.0117e-05
-0.39902 | -6.1605e-05 | -7.8843e-05 | -8.0919e-05 | -7.6971e-05 | -7.2587e-05
-0.40497 | -6.4361e-05 | -8.1743e-05 | -8.3726e-05 | -7.9698e-05 | -7.5103e-05
-0.41092 | -6.7269e-05 | -8.4642e-05 | -8.6564e-05 | -8.2231e-05 | -7.7836e-05
-0.41687 | -7.0101e-05 | -8.7572e-05 | -8.9311e-05 | -8.4977e-05 | -8.0491e-05
-0.42282 | -7.2964e-05 | -9.0471e-05 | -9.2149e-05 | -8.7846e-05 | -8.3177e-05
-0.42877 | -7.5822e-05 | -9.3584e-05 | -9.5171e-05 | -9.0776e-05 | -8.5985e-05
-0.43472 | -7.8691e-05 | -9.6544e-05 | -9.7948e-05 | -9.337e-05 | -8.8823e-05
-0.44067 | -8.159e-05 | -9.9474e-05 | -0.00010094 | -9.6391e-05 | -9.163e-05
-0.44662 | -8.4337e-05 | -0.00010219 | -0.00010387 | -9.9413e-05 | -9.4621e-05
-0.45258 | -8.7205e-05 | -0.00010518 | -0.00010698 | -0.0001024 | -9.7704e-05
-0.45853 | -8.986e-05 | -0.00010823 | -0.00010994 | -0.0001053 | -0.00010063
-0.46448 | -9.2515e-05 | -0.00011125 | -0.00011312 | -0.00010842 | -0.0001039
-0.47043 | -9.5079e-05 | -0.00011427 | -0.0001162 | -0.00011174 | -0.00010686
-0.47638 | -9.752e-05 | -0.0001172 | -0.00011922 | -0.00011485 | -0.00011003
-0.48233 | -9.9992e-05 | -0.00012016 | -0.00012236 | -0.00011775 | -0.00011321
-0.48828 | -0.00010265 | -0.00012334 | -0.00012581 | -0.00012129 | -0.00011659
-0.49423 | -0.00010478 | -0.00012609 | -0.00012877 | -0.00012459 | -0.00011977
-0.50018 | -0.00010707 | -0.00012917 | -0.00013204 | -0.00012779 | -0.00012309
-0.50613 | -0.00010939 | -0.00013201 | -0.00013527 | -0.000131 | -0.00012648
-0.51208 | -0.00011165 | -0.00013503 | -0.00013848 | -0.00013445 | -0.00012993
-0.51804 | -0.00011385 | -0.00013793 | -0.00014168 | -0.00013796 | -0.00013341
-0.52399 | -0.00011598 | -0.00014076 | -0.00014498 | -0.00014116 | -0.00013689
-0.52994 | -0.00011824 | -0.00014379 | -0.00014833 | -0.00014467 | -0.00014049
-0.53589 | -0.00012038 | -0.00014668 | -0.0001516 | -0.00014842 | -0.00014412
-0.54184 | -0.00012239 | -0.00014958 | -0.00015499 | -0.00015193 | -0.00014788
-0.54779 | -0.00012441 | -0.00015248 | -0.00015831 | -0.00015529 | -0.00015145
-0.55374 | -0.00012639 | -0.00015523 | -0.00016146 | -0.00015868 | -0.00015508
-0.55969 | -0.00012865 | -0.00015825 | -0.00016493 | -0.00016262 | -0.00015901
-0.56564 | -0.00013069 | -0.00016115 | -0.00016835 | -0.00016628 | -0.00016274
-0.57159 | -0.0001328 | -0.00016423 | -0.00017189 | -0.00016985 | -0.00016674
-0.57755 | -0.00013491 | -0.0001671 | -0.00017519 | -0.00017351 | -0.00017061
-0.5835 | -0.00013722 | -0.00017031 | -0.00017894 | -0.0001776 | -0.0001747
-0.58945 | -0.0001393 | -0.00017305 | -0.00018221 | -0.00018117 | -0.00017852
-0.5954 | -0.00014153 | -0.00017626 | -0.00018581 | -0.00018483 | -0.0001826
-0.60135 | -0.00014379 | -0.00017925 | -0.00018929 | -0.00018865 | -0.00018654
-0.6073 | -0.00014626 | -0.00018248 | -0.0001931 | -0.00019301 | -0.00019097
-0.61325 | -0.00014842 | -0.0001856 | -0.00019661 | -0.0001968 | -0.00019493
-0.6192 | -0.00015087 | -0.0001888 | -0.00020037 | -0.0002007 | -0.00019915
-0.62515 | -0.00015358 | -0.00019213 | -0.00020427 | -0.00020497 | -0.00020372
-0.6311 | -0.00015618 | -0.00019512 | -0.00020778 | -0.00020906 | -0.00020775
-0.63705 | -0.00015868 | -0.00019817 | -0.00021138 | -0.00021303 | -0.00021199
-0.64301 | -0.00016139 | -0.00020146 | -0.0002152 | -0.00021706 | -0.00021645
-0.64896 | -0.00016414 | -0.00020476 | -0.00021904 | -0.00022133 | -0.00022072
-0.65491 | -0.00016719 | -0.00020824 | -0.00022295 | -0.00022588 | -0.00022536
-0.66086 | -0.00017006 | -0.00021135 | -0.00022667 | -0.00022985 | -0.00022972
-0.66681 | -0.00017317 | -0.00021486 | -0.0002307 | -0.00023403 | -0.00023418
-0.67276 | -0.00017626 | -0.00021822 | -0.00023452 | -0.00023842 | -0.00023873
-0.67871 | -0.00017983 | -0.000222 | -0.00023876 | -0.00024315 | -0.00024346
-0.68466 | -0.00018303 | -0.00022551 | -0.00024269 | -0.00024727 | -0.00024807
-0.69061 | -0.00018645 | -0.00022893 | -0.00024666 | -0.00025151 | -0.00025252
-0.69656 | -0.00019002 | -0.00023262 | -0.00025066 | -0.00025606 | -0.00025722
-0.70251 | -0.00019402 | -0.00023653 | -0.00025505 | -0.00026088 | -0.00026207
-0.70847 | -0.00019765 | -0.00023992 | -0.00025875 | -0.00026482 | -0.0002665
-0.71442 | -0.00020159 | -0.00024358 | -0.0002629 | -0.00026912 | -0.0002712
-0.72037 | -0.00020574 | -0.00024736 | -0.00026702 | -0.00027376 | -0.00027587
-0.72632 | -0.00021001 | -0.0002513 | -0.00027132 | -0.00027846 | -0.00028063
-0.73227 | -0.00021422 | -0.00025493 | -0.00027535 | -0.00028255 | -0.00028539
-0.73822 | -0.00021862 | -0.00025896 | -0.00027947 | -0.00028688 | -0.00028997
-0.74417 | -0.00022304 | -0.00026265 | -0.00028344 | -0.00029146 | -0.00029458
-0.75012 | -0.00022774 | -0.00026662 | -0.00028759 | -0.00029598 | -0.0002994
-0.75607 | -0.00023244 | -0.00027053 | -0.00029155 | -0.00029998 | -0.00030379
-0.76202 | -0.00023757 | -0.0002748 | -0.00029616 | -0.00030474 | -0.00030892
-0.76797 | -0.0002423 | -0.00027861 | -0.00029986 | -0.00030904 | -0.00031325
-0.77393 | -0.00024767 | -0.00028295 | -0.00030437 | -0.00031374 | -0.00031807
-0.77988 | -0.0002527 | -0.00028688 | -0.00030837 | -0.0003178 | -0.00032262
-0.78583 | -0.00025795 | -0.00029094 | -0.00031237 | -0.00032222 | -0.00032717
-0.79178 | -0.00026308 | -0.00029491 | -0.00031633 | -0.00032656 | -0.00033159
-0.79773 | -0.00026839 | -0.00029906 | -0.00032052 | -0.00033089 | -0.0003362
-0.80368 | -0.0002737 | -0.00030312 | -0.00032448 | -0.00033489 | -0.00034072
-0.80963 | -0.0002791 | -0.00030733 | -0.0003286 | -0.00033928 | -0.00034524
-0.81558 | -0.00028447 | -0.00031148 | -0.00033266 | -0.00034377 | -0.00034987
-0.82153 | -0.00028997 | -0.00031572 | -0.00033669 | -0.00034795 | -0.00035436
-0.82748 | -0.00029516 | -0.00031963 | -0.00034041 | -0.00035174 | -0.00035863
-0.83344 | -0.0003005 | -0.0003239 | -0.00034435 | -0.00035592 | -0.00036294
-0.83939 | -0.00030578 | -0.00032815 | -0.00034844 | -0.00036037 | -0.00036748
-0.84534 | -0.00031133 | -0.00033242 | -0.00035247 | -0.00036455 | -0.00037194
-0.85129 | -0.0003164 | -0.0003366 | -0.00035625 | -0.00036818 | -0.00037612
-0.85724 | -0.00032171 | -0.00034084 | -0.00036046 | -0.00037258 | -0.00038064
-0.86319 | -0.00032665 | -0.0003449 | -0.000364 | -0.00037667 | -0.00038466
-0.86914 | -0.00033187 | -0.00034932 | -0.00036828 | -0.00038088 | -0.00038924
-0.87509 | -0.00033645 | -0.00035311 | -0.00037179 | -0.00038408 | -0.00039306
-0.88104 | -0.00034139 | -0.00035753 | -0.00037581 | -0.00038848 | -0.00039748
-0.88699 | -0.00034591 | -0.00036159 | -0.00037945 | -0.00039229 | -0.00040133
-0.89294 | -0.0003507 | -0.00036577 | -0.0003836 | -0.00039629 | -0.00040566
-0.8989 | -0.00035528 | -0.00036959 | -0.00038744 | -0.00040005 | -0.00040981
-0.90485 | -0.00035955 | -0.0003734 | -0.00039095 | -0.00040365 | -0.00041353
-0.9108 | -0.00036379 | -0.00037746 | -0.00039474 | -0.00040761 | -0.00041778
-0.91675 | -0.00036812 | -0.00038167 | -0.00039867 | -0.00041143 | -0.00042202
-0.9227 | -0.00037234 | -0.00038561 | -0.00040227 | -0.00041512 | -0.00042589
-0.92865 | -0.00037642 | -0.00038943 | -0.00040584 | -0.00041915 | -0.00043001
-0.9346 | -0.00038033 | -0.00039327 | -0.00040951 | -0.00042296 | -0.00043398
-0.94055 | -0.00038424 | -0.00039718 | -0.00041332 | -0.00042657 | -0.00043792
-0.9465 | -0.00038799 | -0.00040099 | -0.00041674 | -0.00043011 | -0.00044164
-0.95245 | -0.0003919 | -0.00040481 | -0.00042061 | -0.00043401 | -0.0004457
-0.9584 | -0.00039599 | -0.00040871 | -0.00042425 | -0.00043767 | -0.0004497
-0.96436 | -0.00040011 | -0.00041289 | -0.00042818 | -0.00044155 | -0.00045373
-0.97031 | -0.00040368 | -0.00041659 | -0.00043166 | -0.00044485 | -0.0004573
-0.97626 | -0.00040807 | -0.00042116 | -0.00043563 | -0.00044924 | -0.00046175
-0.98221 | -0.00041186 | -0.00042473 | -0.0004389 | -0.00045238 | -0.00046514
-0.98816 | -0.00041625 | -0.00042904 | -0.00044295 | -0.00045638 | -0.00046923
-0.99411 | -0.00042061 | -0.00043322 | -0.00044668 | -0.00045995 | -0.00047314
-1.0001 | -0.00042541 | -0.00043758 | -0.00045064 | -0.00046407 | -0.0004771
-1.006 | -0.00043026 | -0.00044213 | -0.00045489 | -0.00046819 | -0.00048128
-1.012 | -0.00043529 | -0.00044668 | -0.00045879 | -0.00047189 | -0.0004855
-1.0179 | -0.00044005 | -0.00045098 | -0.00046252 | -0.00047561 | -0.00048928
-1.0239 | -0.00044509 | -0.00045565 | -0.00046661 | -0.00047942 | -0.0004931
-1.0298 | -0.0004504 | -0.00046044 | -0.00047066 | -0.00048324 | -0.00049694
-1.0358 | -0.00045623 | -0.00046578 | -0.0004753 | -0.00048757 | -0.0005017
-1.0417 | -0.00046154 | -0.00047036 | -0.00047909 | -0.00049117 | -0.00050512
-1.0477 | -0.00046749 | -0.00047582 | -0.00048379 | -0.00049557 | -0.00050964
-1.0536 | -0.00047372 | -0.00048128 | -0.00048821 | -0.0004995 | -0.00051376
-1.0596 | -0.00047997 | -0.00048699 | -0.00049288 | -0.00050381 | -0.00051815
-1.0655 | -0.0004858 | -0.00049236 | -0.00049697 | -0.00050753 | -0.00052184
-1.0715 | -0.00049236 | -0.00049822 | -0.0005017 | -0.00051211 | -0.00052627
-1.0774 | -0.00049905 | -0.0005043 | -0.0005064 | -0.00051608 | -0.00053039
-1.0834 | -0.00050622 | -0.0005108 | -0.00051162 | -0.00052074 | -0.00053506
-1.0893 | -0.00051321 | -0.00051699 | -0.00051632 | -0.00052505 | -0.00053918
-1.0953 | -0.00052081 | -0.00052361 | -0.00052151 | -0.00052978 | -0.00054366
-1.1012 | -0.00052804 | -0.00053045 | -0.0005263 | -0.00053371 | -0.00054775
-1.1072 | -0.00053579 | -0.00053756 | -0.00053167 | -0.00053835 | -0.0005523
-1.1131 | -0.00054345 | -0.00054491 | -0.00053701 | -0.0005433 | -0.00055685
-1.1191 | -0.00055132 | -0.00055239 | -0.00054217 | -0.00054788 | -0.00056121
-1.125 | -0.00055941 | -0.0005602 | -0.00054794 | -0.00055242 | -0.0005657
-1.131 | -0.00056793 | -0.00056841 | -0.00055407 | -0.00055758 | -0.00057046
-1.1369 | -0.00057589 | -0.00057644 | -0.00055956 | -0.00056231 | -0.00057507
-1.1429 | -0.00058425 | -0.00058526 | -0.00056609 | -0.00056777 | -0.00057983
-1.1488 | -0.00059255 | -0.00059368 | -0.00057214 | -0.00057256 | -0.0005845
-1.1548 | -0.0006014 | -0.00060333 | -0.00057928 | -0.00057879 | -0.00059023
-1.1607 | -0.00060946 | -0.00061221 | -0.00058553 | -0.00058401 | -0.00059484
-1.1667 | -0.00061785 | -0.00062197 | -0.0005928 | -0.0005899 | -0.00060055
-1.1726 | -0.00062609 | -0.00063153 | -0.00059988 | -0.00059561 | -0.00060592
-1.1786 | -0.00063366 | -0.00064135 | -0.00060708 | -0.00060153 | -0.00061114
-1.1845 | -0.0006412 | -0.00065081 | -0.00061456 | -0.00060748 | -0.00061663
-1.1905 | -0.00064886 | -0.00066104 | -0.00062246 | -0.00061419 | -0.0006228
-1.1964 | -0.00065591 | -0.00067089 | -0.00063055 | -0.00062051 | -0.00062893
-1.2024 | -0.00066299 | -0.00068099 | -0.00063879 | -0.00062744 | -0.00063528
-1.2083 | -0.00066909 | -0.00069042 | -0.000647 | -0.0006343 | -0.00064126
-1.2143 | -0.00067477 | -0.00069992 | -0.00065512 | -0.00064102 | -0.00064752
-1.2202 | -0.00067999 | -0.00070938 | -0.00066354 | -0.00064813 | -0.00065411
-1.2262 | -0.00068515 | -0.00071868 | -0.00067221 | -0.00065554 | -0.00066094
-1.2321 | -0.00068981 | -0.00072793 | -0.00068078 | -0.0006632 | -0.00066802
-1.2381 | -0.0006939 | -0.00073684 | -0.00068945 | -0.00067089 | -0.00067495
-1.244 | -0.00069757 | -0.00074569 | -0.00069802 | -0.0006784 | -0.00068209
-1.25 | -0.00070147 | -0.00075456 | -0.00070782 | -0.00068728 | -0.00069042
-1.256 | -0.00070336 | -0.00076158 | -0.00071527 | -0.0006939 | -0.0006965
-1.2619 | -0.00070626 | -0.00076982 | -0.00072412 | -0.00070184 | -0.00070416
-1.2679 | -0.00070886 | -0.00077714 | -0.00073257 | -0.00070965 | -0.00071167
-1.2738 | -0.0007116 | -0.00078477 | -0.00074157 | -0.00071844 | -0.00071987
-1.2798 | -0.00071426 | -0.0007921 | -0.00074998 | -0.00072686 | -0.00072772
-1.2857 | -0.00071737 | -0.00079942 | -0.00075853 | -0.00073523 | -0.00073556
-1.2917 | -0.00072061 | -0.00080644 | -0.00076768 | -0.0007435 | -0.00074374
-1.2976 | -0.00072476 | -0.00081346 | -0.00077653 | -0.00075212 | -0.00075212
-1.3036 | -0.00072876 | -0.00081987 | -0.00078477 | -0.00076097 | -0.00076005
-1.3095 | -0.00073349 | -0.00082719 | -0.00079423 | -0.00077012 | -0.00076921
-1.3155 | -0.00073825 | -0.0008336 | -0.00080278 | -0.00077867 | -0.00077775
-1.3214 | -0.00074417 | -0.00084062 | -0.00081193 | -0.00078843 | -0.0007866
-1.3274 | -0.00075029 | -0.00084764 | -0.00082109 | -0.00079759 | -0.00079606
-1.3333 | -0.00075653 | -0.00085466 | -0.00083024 | -0.00080674 | -0.00080522
-1.3393 | -0.00076249 | -0.00086107 | -0.0008394 | -0.00081621 | -0.00081376
-1.3452 | -0.00076951 | -0.00086839 | -0.00084886 | -0.00082658 | -0.00082383
-1.3512 | -0.00077592 | -0.0008751 | -0.00085801 | -0.00083574 | -0.00083268
-1.3571 | -0.00078264 | -0.00088243 | -0.00086809 | -0.0008455 | -0.00084306
-1.3631 | -0.00078874 | -0.00088945 | -0.00087724 | -0.00085527 | -0.00085252
-1.369 | -0.00079545 | -0.00089708 | -0.00088701 | -0.00086534 | -0.00086259
-1.375 | -0.00080095 | -0.0009041 | -0.00089616 | -0.0008751 | -0.00087205
-1.3809 | -0.00080644 | -0.00091203 | -0.00090623 | -0.00088518 | -0.00088212
-1.3869 | -0.00081254 | -0.00091997 | -0.000916 | -0.00089616 | -0.00089281
-1.3928 | -0.00081834 | -0.0009279 | -0.00092607 | -0.00090654 | -0.00090288
-1.3988 | -0.00082292 | -0.00093584 | -0.00093553 | -0.00091661 | -0.00091325
-1.4047 | -0.0008278 | -0.00094469 | -0.0009453 | -0.00092668 | -0.00092363
-1.4107 | -0.00083268 | -0.00095323 | -0.00095506 | -0.00093706 | -0.0009337
-1.4166 | -0.00083696 | -0.00096269 | -0.00096483 | -0.00094774 | -0.00094438
-1.4226 | -0.00084154 | -0.00097185 | -0.00097429 | -0.00095781 | -0.00095445
-1.4285 | -0.00084703 | -0.00098253 | -0.00098466 | -0.0009691 | -0.00096544
-1.4345 | -0.00085283 | -0.0009929 | -0.00099443 | -0.00097948 | -0.00097581
-1.4404 | -0.00085893 | -0.0010042 | -0.0010051 | -0.00099107 | -0.00098741
-1.4464 | -0.00086412 | -0.0010152 | -0.0010149 | -0.0010014 | -0.00099779
-1.4523 | -0.0008687 | -0.0010265 | -0.0010246 | -0.0010121 | -0.0010088
-1.4583 | -0.00087236 | -0.0010384 | -0.0010344 | -0.0010234 | -0.0010192
-1.4642 | -0.00087602 | -0.0010515 | -0.0010457 | -0.001035 | -0.0010314
-1.4702 | -0.00087877 | -0.0010643 | -0.0010558 | -0.001046 | -0.0010426
-1.4761 | -0.00088182 | -0.0010768 | -0.0010668 | -0.001057 | -0.0010536
-1.4821 | -0.00088487 | -0.0010903 | -0.0010774 | -0.0010692 | -0.0010655
-1.488 | -0.00088792 | -0.0011031 | -0.0010887 | -0.0010805 | -0.0010771
-1.494 | -0.00089067 | -0.001115 | -0.0010991 | -0.0010912 | -0.0010884
-1.4999 | -0.00089403 | -0.0011269 | -0.0011101 | -0.0011019 | -0.0010994